## IDS-VDS Characteristic (mA-mm)
VGS (V) | VDS = 0.100 V | VDS = 0.500 V | VDS = 0.900 V
-0.75 | 0.0007092 | 0.0031672 | 0.010719
-0.74 | 0.0006789 | 0.0030554 | 0.010411
-0.73 | 0.0006432 | 0.002943 | 0.010061
-0.72 | 0.0006158 | 0.0028317 | 0.009831
-0.71 | 0.000594 | 0.0027228 | 0.009492
-0.7 | 0.0005619 | 0.0026244 | 0.009255
-0.69 | 0.0005333 | 0.0025238 | 0.008931
-0.68 | 0.0005095 | 0.0024283 | 0.008665
-0.67 | 0.00048533 | 0.0023411 | 0.008352
-0.66 | 0.00046363 | 0.0022566 | 0.008114
-0.65 | 0.00044188 | 0.002162 | 0.007871
-0.64 | 0.00042003 | 0.0021008 | 0.007615
-0.63 | 0.00040415 | 0.0020086 | 0.007339
-0.62 | 0.00038283 | 0.0019324 | 0.00719
-0.61 | 0.00036513 | 0.0018593 | 0.006911
-0.6 | 0.00034951 | 0.0017836 | 0.006679
-0.59 | 0.00033207 | 0.0017111 | 0.006512
-0.58 | 0.0003163 | 0.0016488 | 0.006263
-0.57 | 0.00029711 | 0.0015775 | 0.006067
-0.56 | 0.0002845 | 0.0015224 | 0.00584
-0.55 | 0.00027209 | 0.0014724 | 0.005658
-0.54 | 0.00025837 | 0.0014187 | 0.00547
-0.53 | 0.00024732 | 0.0013603 | 0.005309
-0.52 | 0.00023501 | 0.0013171 | 0.005156
-0.51 | 0.00022655 | 0.0012642 | 0.0049645
-0.5 | 0.00021322 | 0.0012221 | 0.0048477
-0.49 | 0.00020642 | 0.001184 | 0.0047323
-0.48 | 0.000198 | 0.0011475 | 0.0045842
-0.47 | 0.0001911 | 0.0011149 | 0.0044715
-0.46 | 0.00018712 | 0.0010888 | 0.0044106
-0.45 | 0.00018531 | 0.0010757 | 0.004337
-0.44 | 0.00018585 | 0.0010668 | 0.0043166
-0.43 | 0.00019079 | 0.0010753 | 0.0043578
-0.42 | 0.0002031 | 0.0010938 | 0.0043966
-0.41 | 0.00022051 | 0.0011465 | 0.0045779
-0.4 | 0.00024911 | 0.0012363 | 0.0048724
-0.39 | 0.00029181 | 0.0013669 | 0.005346
-0.38 | 0.00035298 | 0.0015594 | 0.006097
-0.37 | 0.00044102 | 0.001833 | 0.00711
-0.36 | 0.00056106 | 0.0022361 | 0.008505
-0.35 | 0.0007736 | 0.002795 | 0.01062
-0.34 | 0.001024 | 0.0035922 | 0.013542
-0.33 | 0.0013645 | 0.0046849 | 0.017747
-0.32 | 0.0018338 | 0.006321 | 0.02349
-0.31 | 0.0024931 | 0.00845 | 0.031541
-0.3 | 0.0034034 | 0.011422 | 0.042725
-0.29 | 0.0046656 | 0.015516 | 0.05844
-0.28 | 0.006547 | 0.020992 | 0.07948
-0.27 | 0.008981 | 0.028781 | 0.10877
-0.26 | 0.012243 | 0.039318 | 0.14891
-0.25 | 0.016764 | 0.053682 | 0.20356
-0.24 | 0.022795 | 0.07365 | 0.27741
-0.23 | 0.031176 | 0.1006 | 0.37439
-0.22 | 0.04241 | 0.13612 | 0.51084
-0.21 | 0.0583 | 0.1851 | 0.6926
-0.2 | 0.07872 | 0.24854 | 0.9323
-0.19 | 0.10707 | 0.3363 | 1.2555
-0.18 | 0.14506 | 0.45378 | 1.682
-0.17 | 0.19584 | 0.6099 | 2.2215
-0.16 | 0.26445 | 0.8156 | 2.9407
-0.15 | 0.35261 | 1.0854 | 3.8339
-0.14 | 0.47501 | 1.4382 | 4.9814
-0.13 | 0.6341 | 1.9012 | 6.408
-0.12 | 0.8446 | 2.484 | 8.173
-0.11 | 1.1196 | 3.2461 | 10.263
-0.1 | 1.4721 | 4.1936 | 12.804
-0.09 | 1.9428 | 5.3854 | 15.806
-0.08 | 2.5204 | 6.869 | 19.163
-0.07 | 3.2613 | 8.67 | 23.08
-0.06 | 4.1731 | 10.843 | 27.426
-0.05 | 5.3206 | 13.442 | 32.36
-0.04 | 6.636 | 16.402 | 37.68
-0.03 | 8.294 | 19.925 | 43.514
-0.02 | 10.237 | 23.897 | 49.812
-0.01 | 12.496 | 28.38 | 56.614
0 | 15.129 | 33.352 | 63.95
0.01 | 18.043 | 38.846 | 71.63
0.02 | 21.27 | 44.741 | 79.6
0.03 | 24.864 | 51.243 | 88.08
0.04 | 28.725 | 58.05 | 96.77
0.05 | 32.843 | 65.26 | 105.87
0.06 | 37.211 | 72.93 | 115.18
0.07 | 41.807 | 80.89 | 124.82
0.08 | 46.483 | 89.3 | 134.76
0.09 | 51.331 | 97.95 | 144.9
0.1 | 56.184 | 106.95 | 155.23
0.11 | 60.97 | 116.19 | 165.83
0.12 | 65.97 | 125.5 | 176.43
0.13 | 70.85 | 135.36 | 187.42
0.14 | 75.62 | 145.18 | 198.35
0.15 | 80.18 | 155.14 | 209.46
0.16 | 84.7 | 165.49 | 220.75
0.17 | 89.14 | 175.73 | 231.98
0.18 | 93.37 | 186.17 | 243.42
0.19 | 97.47 | 196.79 | 254.82
0.2 | 101.3 | 207.53 | 266.29
0.21 | 104.94 | 218.19 | 277.86
0.22 | 108.35 | 228.97 | 289.53
0.23 | 111.64 | 239.81 | 300.99
0.24 | 114.86 | 250.64 | 312.68
0.25 | 117.85 | 261.63 | 324.47
0.26 | 120.7 | 272.31 | 335.8
0.27 | 123.02 | 283.33 | 347.42
0.28 | 125.5 | 294.17 | 359.01
0.29 | 127.79 | 304.97 | 370.44
0.3 | 130.01 | 315.94 | 382.01
0.31 | 132.29 | 326.49 | 393.28
0.32 | 134.06 | 337.24 | 404.59
0.33 | 135.57 | 347.83 | 415.89
0.34 | 137.27 | 358.29 | 427.06
0.35 | 138.94 | 368.69 | 438.01
0.36 | 140.56 | 378.92 | 449
0.37 | 141.74 | 389.18 | 459.92
0.38 | 142.92 | 399.26 | 470.64
0.39 | 144.23 | 409.12 | 481.28
0.4 | 145.66 | 418.68 | 491.59
0.41 | 146.66 | 428.32 | 501.94
0.42 | 147.53 | 437.78 | 512.3
0.43 | 148.34 | 446.97 | 522.25
0.44 | 149.42 | 455.98 | 532.17
0.45 | 150.58 | 464.63 | 541.7
0.46 | 151.22 | 473.35 | 551.31
0.47 | 151.68 | 481.6 | 560.7
0.48 | 152.44 | 489.74 | 569.84
0.49 | 153.28 | 497.49 | 578.6
0.5 | 154.04 | 505.07 | 587.4

## Tranconductance (mS-mm)
VGS (V) | VDS = 0.100 V | VDS = 0.500 V | VDS = 0.900 V
-0.75 | -0.00303 | -0.01118 | -0.0308
-0.74 | -0.0033 | -0.01121 | -0.0329
-0.73 | -0.003155 | -0.011185 | -0.029
-0.72 | -0.00246 | -0.01101 | -0.02845
-0.71 | -0.002695 | -0.010365 | -0.0288
-0.7 | -0.003035 | -0.00995 | -0.02805
-0.69 | -0.00262 | -0.009805 | -0.0295
-0.68 | -0.0023985 | -0.009135 | -0.02895
-0.67 | -0.0022935 | -0.008585 | -0.02755
-0.66 | -0.0021725 | -0.008955 | -0.02405
-0.65 | -0.00218 | -0.00779 | -0.02495
-0.64 | -0.0018865 | -0.00767 | -0.0266
-0.63 | -0.00186 | -0.00842 | -0.02125
-0.62 | -0.001951 | -0.007465 | -0.0214
-0.61 | -0.001666 | -0.00744 | -0.02555
-0.6 | -0.001653 | -0.00741 | -0.01995
-0.59 | -0.0016605 | -0.00674 | -0.0208
-0.58 | -0.001748 | -0.00668 | -0.02225
-0.57 | -0.00159 | -0.00632 | -0.02115
-0.56 | -0.001251 | -0.005255 | -0.02045
-0.55 | -0.0013065 | -0.005185 | -0.0185
-0.54 | -0.0012385 | -0.005605 | -0.01745
-0.53 | -0.001168 | -0.00508 | -0.0157
-0.52 | -0.0010385 | -0.004805 | -0.017225
-0.51 | -0.0010895 | -0.00475 | -0.015415
-0.5 | -0.0010065 | -0.00401 | -0.01161
-0.49 | -0.000761 | -0.00373 | -0.013175
-0.48 | -0.000766 | -0.003455 | -0.01304
-0.47 | -0.000544 | -0.002935 | -0.00868
-0.46 | -0.0002895 | -0.00196 | -0.006725
-0.45 | -6.35e-05 | -0.0011 | -0.0047
-0.44 | 0.000274 | -2e-05 | 0.00104
-0.43 | 0.0008625 | 0.00135 | 0.004
-0.42 | 0.001486 | 0.00356 | 0.011005
-0.41 | 0.0023005 | 0.007125 | 0.02379
-0.4 | 0.003565 | 0.01102 | 0.038405
-0.39 | 0.0051935 | 0.016155 | 0.06123
-0.38 | 0.0074605 | 0.023305 | 0.0882
-0.37 | 0.010404 | 0.033835 | 0.1204
-0.36 | 0.016629 | 0.0481 | 0.1755
-0.35 | 0.023147 | 0.067805 | 0.25185
-0.34 | 0.029545 | 0.094495 | 0.35635
-0.33 | 0.04049 | 0.13644 | 0.4974
-0.32 | 0.05643 | 0.188255 | 0.6897
-0.31 | 0.07848 | 0.25505 | 0.96175
-0.3 | 0.108625 | 0.3533 | 1.34495
-0.29 | 0.15718 | 0.4785 | 1.83775
-0.28 | 0.21577 | 0.66325 | 2.5165
-0.27 | 0.2848 | 0.9163 | 3.4715
-0.26 | 0.38915 | 1.24505 | 4.7395
-0.25 | 0.5276 | 1.7166 | 6.425
-0.24 | 0.7206 | 2.3459 | 8.5415
-0.23 | 0.98075 | 3.1235 | 11.6715
-0.22 | 1.3562 | 4.225 | 15.9105
-0.21 | 1.8155 | 5.621 | 21.073
-0.2 | 2.4385 | 7.56 | 28.145
-0.19 | 3.317 | 10.262 | 37.485
-0.18 | 4.4385 | 13.68 | 48.3
-0.17 | 5.9695 | 18.091 | 62.935
-0.16 | 7.8385 | 23.775 | 80.62
-0.15 | 10.528 | 31.13 | 102.035
-0.14 | 14.0745 | 40.79 | 128.705
-0.13 | 18.4795 | 52.29 | 159.58
-0.12 | 24.275 | 67.245 | 192.75
-0.11 | 31.375 | 85.48 | 231.55
-0.1 | 41.16 | 106.965 | 277.15
-0.09 | 52.415 | 133.77 | 317.95
-0.08 | 65.925 | 164.23 | 363.7
-0.07 | 82.635 | 198.7 | 413.15
-0.06 | 102.965 | 238.6 | 464
-0.05 | 123.145 | 277.95 | 512.7
-0.04 | 148.67 | 324.15 | 557.7
-0.03 | 180.05 | 374.75 | 606.6
-0.02 | 210.1 | 422.75 | 655
-0.01 | 244.6 | 472.75 | 706.9
0 | 277.35 | 523.3 | 750.8
0.01 | 307.05 | 569.45 | 782.5
0.02 | 341.05 | 619.85 | 822.5
0.03 | 372.75 | 665.45 | 858.5
0.04 | 398.95 | 700.85 | 889.5
0.05 | 424.3 | 744 | 920.5
0.06 | 448.2 | 781.5 | 947.5
0.07 | 463.6 | 818.5 | 979
0.08 | 476.2 | 853 | 1004
0.09 | 485.05 | 882.5 | 1023.5
0.1 | 481.95 | 912 | 1046.5
0.11 | 489.3 | 927.5 | 1060
0.12 | 494 | 958.5 | 1079.5
0.13 | 482.5 | 984 | 1096
0.14 | 466.5 | 989 | 1102
0.15 | 454 | 1015.5 | 1120
0.16 | 448 | 1029.5 | 1126
0.17 | 433.5 | 1034 | 1133.5
0.18 | 416.5 | 1053 | 1142
0.19 | 396.5 | 1068 | 1143.5
0.2 | 373.5 | 1070 | 1152
0.21 | 352.5 | 1072 | 1162
0.22 | 335 | 1081 | 1156.5
0.23 | 325.5 | 1083.5 | 1157.5
0.24 | 310.5 | 1091 | 1174
0.25 | 292 | 1083.5 | 1156
0.26 | 258.5 | 1085 | 1147.5
0.27 | 240 | 1093 | 1160.5
0.28 | 238.5 | 1082 | 1151
0.29 | 225.5 | 1088.5 | 1150
0.3 | 225 | 1076 | 1142
0.31 | 202.5 | 1065 | 1129
0.32 | 164 | 1067 | 1130.5
0.33 | 160.5 | 1052.5 | 1123.5
0.34 | 168.5 | 1043 | 1106
0.35 | 164.5 | 1031.5 | 1097
0.36 | 140 | 1024.5 | 1095.5
0.37 | 118 | 1017 | 1082
0.38 | 124.5 | 997 | 1068
0.39 | 137 | 971 | 1047.5
0.4 | 121.5 | 960 | 1033
0.41 | 93.5 | 955 | 1035.5
0.42 | 84 | 932.5 | 1015.5
0.43 | 94.5 | 910 | 993.5
0.44 | 112 | 883 | 972.5
0.45 | 90 | 868.5 | 957
0.46 | 55 | 848.5 | 950
0.47 | 61 | 819.5 | 926.5
0.48 | 80 | 794.5 | 895
0.49 | 80 | 766.5 | 878
0.5 | 76 | 758 | 880