## IDS-VDS Characteristic (mA-mm)
VGS (V) | VDS = 0.100 V | VDS = 0.500 V | VDS = 0.900 V
-0.75 | 0.0007965 | 0.0036053 | 0.012638
-0.74 | 0.0007533 | 0.0034663 | 0.012279
-0.73 | 0.0007251 | 0.0033202 | 0.011863
-0.72 | 0.0006954 | 0.0032338 | 0.011571
-0.71 | 0.0006569 | 0.0031054 | 0.011157
-0.7 | 0.0006241 | 0.002981 | 0.0108
-0.69 | 0.0005938 | 0.0028745 | 0.010486
-0.68 | 0.000572 | 0.0027759 | 0.010079
-0.67 | 0.0005449 | 0.0026659 | 0.009759
-0.66 | 0.000516 | 0.0025496 | 0.009517
-0.65 | 0.00049054 | 0.0024687 | 0.009232
-0.64 | 0.00046722 | 0.0023654 | 0.008898
-0.63 | 0.00044697 | 0.0022824 | 0.008557
-0.62 | 0.00042448 | 0.0021991 | 0.008297
-0.61 | 0.00040419 | 0.0021059 | 0.00804
-0.6 | 0.00038462 | 0.0020221 | 0.007766
-0.59 | 0.00036632 | 0.0019484 | 0.007525
-0.58 | 0.00034771 | 0.0018738 | 0.007256
-0.57 | 0.00033355 | 0.0018043 | 0.007036
-0.56 | 0.00031408 | 0.0017314 | 0.00682
-0.55 | 0.0002986 | 0.0016592 | 0.006587
-0.54 | 0.00028475 | 0.0016008 | 0.006401
-0.53 | 0.00027191 | 0.0015362 | 0.006169
-0.52 | 0.00025857 | 0.0014766 | 0.005959
-0.51 | 0.00024572 | 0.0014118 | 0.005724
-0.5 | 0.00023494 | 0.001368 | 0.005558
-0.49 | 0.00022389 | 0.0013203 | 0.005404
-0.48 | 0.00021532 | 0.0012724 | 0.005239
-0.47 | 0.00020782 | 0.0012324 | 0.005103
-0.46 | 0.00020329 | 0.0012077 | 0.0050197
-0.45 | 0.00019933 | 0.0011817 | 0.0049141
-0.44 | 0.00019735 | 0.0011555 | 0.0048545
-0.43 | 0.00020214 | 0.0011622 | 0.0048386
-0.42 | 0.00020993 | 0.00118 | 0.0048892
-0.41 | 0.00022484 | 0.0012112 | 0.0050121
-0.4 | 0.00024904 | 0.0012826 | 0.0052443
-0.39 | 0.00028662 | 0.0013929 | 0.0056369
-0.38 | 0.00034281 | 0.0015684 | 0.006322
-0.37 | 0.00042199 | 0.0018222 | 0.007181
-0.36 | 0.00053513 | 0.0021827 | 0.0085
-0.35 | 0.000729 | 0.0026849 | 0.010314
-0.34 | 0.0009569 | 0.0034127 | 0.013035
-0.33 | 0.0012769 | 0.0044209 | 0.016761
-0.32 | 0.001721 | 0.005873 | 0.022116
-0.31 | 0.0023251 | 0.007803 | 0.02953
-0.3 | 0.0031835 | 0.01055 | 0.039853
-0.29 | 0.0043497 | 0.014296 | 0.054227
-0.28 | 0.006119 | 0.019349 | 0.07396
-0.27 | 0.008377 | 0.026587 | 0.1014
-0.26 | 0.011479 | 0.03631 | 0.13889
-0.25 | 0.015713 | 0.049747 | 0.19051
-0.24 | 0.021439 | 0.06866 | 0.25842
-0.23 | 0.02924 | 0.09351 | 0.35419
-0.22 | 0.040074 | 0.12691 | 0.48016
-0.21 | 0.054511 | 0.1729 | 0.6526
-0.2 | 0.07589 | 0.23322 | 0.8805
-0.19 | 0.10235 | 0.3165 | 1.1823
-0.18 | 0.13931 | 0.42799 | 1.5868
-0.17 | 0.18789 | 0.5729 | 2.1106
-0.16 | 0.25297 | 0.7672 | 2.7926
-0.15 | 0.33932 | 1.0241 | 3.6585
-0.14 | 0.4569 | 1.3621 | 4.755
-0.13 | 0.6088 | 1.7974 | 6.148
-0.12 | 0.8107 | 2.3709 | 7.856
-0.11 | 1.0763 | 3.094 | 9.901
-0.1 | 1.4228 | 4.021 | 12.35
-0.09 | 1.8706 | 5.1988 | 15.25
-0.08 | 2.4363 | 6.613 | 18.615
-0.07 | 3.1637 | 8.372 | 22.404
-0.06 | 4.0587 | 10.476 | 26.697
-0.05 | 5.178 | 13.035 | 31.448
-0.04 | 6.504 | 15.985 | 36.826
-0.03 | 8.132 | 19.455 | 42.629
-0.02 | 10.067 | 23.349 | 48.885
-0.01 | 12.302 | 27.824 | 55.657
0 | 14.901 | 32.812 | 62.96
0.01 | 17.779 | 38.19 | 70.41
0.02 | 21.047 | 44.133 | 78.5
0.03 | 24.626 | 50.529 | 86.91
0.04 | 28.47 | 57.37 | 95.67
0.05 | 32.632 | 64.59 | 104.76
0.06 | 36.939 | 72.26 | 113.96
0.07 | 41.589 | 80.35 | 123.74
0.08 | 46.295 | 88.61 | 133.72
0.09 | 51.126 | 97.35 | 143.76
0.1 | 56.06 | 106.29 | 154.16
0.11 | 60.86 | 115.55 | 164.67
0.12 | 65.94 | 125.22 | 175.57
0.13 | 70.83 | 134.73 | 186.43
0.14 | 75.55 | 144.71 | 197.41
0.15 | 80.15 | 154.75 | 208.5
0.16 | 84.82 | 165.05 | 219.92
0.17 | 89.3 | 175.51 | 231.23
0.18 | 93.64 | 185.83 | 242.7
0.19 | 97.65 | 196.53 | 254.24
0.2 | 101.46 | 207.25 | 265.52
0.21 | 105.11 | 218.15 | 277.38
0.22 | 108.73 | 228.81 | 289.04
0.23 | 112.26 | 239.83 | 300.66
0.24 | 115.36 | 250.75 | 312.33
0.25 | 118.29 | 261.69 | 324
0.26 | 120.84 | 272.71 | 335.79
0.27 | 123.59 | 283.49 | 347.38
0.28 | 125.97 | 294.46 | 359.05
0.29 | 128.41 | 305.42 | 370.52
0.3 | 130.84 | 316.35 | 382.12
0.31 | 132.77 | 327.13 | 393.56
0.32 | 134.57 | 337.74 | 404.95
0.33 | 136.27 | 348.58 | 416.33
0.34 | 138.15 | 359.13 | 427.42
0.35 | 139.92 | 369.68 | 438.67
0.36 | 141.46 | 379.89 | 449.7
0.37 | 142.56 | 390.25 | 460.77
0.38 | 143.93 | 400.36 | 471.66
0.39 | 145.32 | 410.4 | 482.23
0.4 | 146.45 | 420.24 | 492.83
0.41 | 147.55 | 429.72 | 503.19
0.42 | 148.31 | 439.32 | 513.59
0.43 | 149.5 | 448.67 | 523.67
0.44 | 150.69 | 457.75 | 533.6
0.45 | 151.34 | 466.66 | 543.41
0.46 | 152.05 | 475.27 | 553.07
0.47 | 152.76 | 483.74 | 562.59
0.48 | 153.72 | 491.93 | 571.5
0.49 | 154.57 | 499.88 | 580.6
0.5 | 155.22 | 507.44 | 589.4

## Tranconductance (mS-mm)
VGS (V) | VDS = 0.100 V | VDS = 0.500 V | VDS = 0.900 V
-0.75 | -0.00432 | -0.0139 | -0.0359
-0.74 | -0.00357 | -0.014255 | -0.03875
-0.73 | -0.002895 | -0.011625 | -0.0354
-0.72 | -0.00341 | -0.01074 | -0.0353
-0.71 | -0.003565 | -0.01264 | -0.03855
-0.7 | -0.003155 | -0.011545 | -0.03355
-0.69 | -0.002605 | -0.010255 | -0.03605
-0.68 | -0.002445 | -0.01043 | -0.03635
-0.67 | -0.0028 | -0.011315 | -0.0281
-0.66 | -0.002718 | -0.00986 | -0.02635
-0.65 | -0.002439 | -0.00921 | -0.03095
-0.64 | -0.0021785 | -0.009315 | -0.03375
-0.63 | -0.002137 | -0.008315 | -0.03005
-0.62 | -0.002139 | -0.008825 | -0.02585
-0.61 | -0.001993 | -0.00885 | -0.02655
-0.6 | -0.0018935 | -0.007875 | -0.02575
-0.59 | -0.0018455 | -0.007415 | -0.0255
-0.58 | -0.0016385 | -0.007205 | -0.02445
-0.57 | -0.0016815 | -0.00712 | -0.0218
-0.56 | -0.0017475 | -0.007255 | -0.02245
-0.55 | -0.0014665 | -0.00653 | -0.02095
-0.54 | -0.0013345 | -0.00615 | -0.0209
-0.53 | -0.001309 | -0.00621 | -0.0221
-0.52 | -0.0013095 | -0.00622 | -0.02225
-0.51 | -0.0011815 | -0.00543 | -0.02005
-0.5 | -0.0010915 | -0.004575 | -0.016
-0.49 | -0.000981 | -0.00478 | -0.01595
-0.48 | -0.0008035 | -0.004395 | -0.01505
-0.47 | -0.0006015 | -0.003235 | -0.010965
-0.46 | -0.0004245 | -0.002535 | -0.009445
-0.45 | -0.000297 | -0.00261 | -0.00826
-0.44 | 0.0001405 | -0.000975 | -0.003775
-0.43 | 0.000629 | 0.001225 | 0.001735
-0.42 | 0.001135 | 0.00245 | 0.008675
-0.41 | 0.0019555 | 0.00513 | 0.017755
-0.4 | 0.003089 | 0.009085 | 0.03124
-0.39 | 0.0046885 | 0.01429 | 0.053885
-0.38 | 0.0067685 | 0.021465 | 0.077205
-0.37 | 0.009616 | 0.030715 | 0.1089
-0.36 | 0.0153505 | 0.043135 | 0.15665
-0.35 | 0.0210885 | 0.0615 | 0.22675
-0.34 | 0.027395 | 0.0868 | 0.32235
-0.33 | 0.038205 | 0.123015 | 0.45405
-0.32 | 0.05241 | 0.169105 | 0.63845
-0.31 | 0.073125 | 0.23385 | 0.88685
-0.3 | 0.10123 | 0.32465 | 1.23485
-0.29 | 0.146775 | 0.43995 | 1.70535
-0.28 | 0.201365 | 0.61455 | 2.35865
-0.27 | 0.268 | 0.84805 | 3.2465
-0.26 | 0.3668 | 1.158 | 4.4555
-0.25 | 0.498 | 1.6175 | 5.9765
-0.24 | 0.67635 | 2.18815 | 8.184
-0.23 | 0.93175 | 2.9125 | 11.087
-0.22 | 1.26355 | 3.9695 | 14.9205
-0.21 | 1.7908 | 5.3155 | 20.017
-0.2 | 2.39195 | 7.18 | 26.485
-0.19 | 3.171 | 9.7385 | 35.315
-0.18 | 4.277 | 12.82 | 46.415
-0.17 | 5.683 | 16.9605 | 60.29
-0.16 | 7.5715 | 22.56 | 77.395
-0.15 | 10.1965 | 29.745 | 98.12
-0.14 | 13.474 | 38.665 | 124.475
-0.13 | 17.69 | 50.44 | 155.05
-0.12 | 23.375 | 64.83 | 187.65
-0.11 | 30.605 | 82.505 | 224.7
-0.1 | 39.715 | 105.24 | 267.45
-0.09 | 50.675 | 129.6 | 313.25
-0.08 | 64.655 | 158.66 | 357.7
-0.07 | 81.12 | 193.15 | 404.1
-0.06 | 100.715 | 233.15 | 452.2
-0.05 | 122.265 | 275.45 | 506.45
-0.04 | 147.7 | 321 | 559.05
-0.03 | 178.15 | 368.2 | 602.95
-0.02 | 208.5 | 418.45 | 651.4
-0.01 | 241.7 | 473.15 | 703.75
0 | 273.85 | 518.3 | 737.65
0.01 | 307.3 | 566.05 | 777
0.02 | 342.35 | 616.95 | 825
0.03 | 371.15 | 661.85 | 858.5
0.04 | 400.3 | 703.05 | 892.5
0.05 | 423.45 | 744.5 | 914.5
0.06 | 447.85 | 788 | 949
0.07 | 467.8 | 817.5 | 988
0.08 | 476.85 | 850 | 1001
0.09 | 488.25 | 884 | 1022
0.1 | 486.7 | 910 | 1045.5
0.11 | 494 | 946.5 | 1070.5
0.12 | 498.5 | 959 | 1088
0.13 | 480.5 | 974.5 | 1092
0.14 | 466 | 1001 | 1103.5
0.15 | 463.5 | 1017 | 1125.5
0.16 | 457.5 | 1038 | 1136.5
0.17 | 441 | 1039 | 1139
0.18 | 417.5 | 1051 | 1150.5
0.19 | 391 | 1071 | 1141
0.2 | 373 | 1081 | 1157
0.21 | 363.5 | 1078 | 1176
0.22 | 357.5 | 1084 | 1164
0.23 | 331.5 | 1097 | 1164.5
0.24 | 301.5 | 1093 | 1167
0.25 | 274 | 1098 | 1173
0.26 | 265 | 1090 | 1169
0.27 | 256.5 | 1087.5 | 1163
0.28 | 241 | 1096.5 | 1157
0.29 | 243.5 | 1094.5 | 1153.5
0.3 | 218 | 1085.5 | 1152
0.31 | 186.5 | 1069.5 | 1141.5
0.32 | 175 | 1072.5 | 1138.5
0.33 | 179 | 1069.5 | 1123.5
0.34 | 182.5 | 1055 | 1117
0.35 | 165.5 | 1038 | 1114
0.36 | 132 | 1028.5 | 1105
0.37 | 123.5 | 1023.5 | 1098
0.38 | 138 | 1007.5 | 1073
0.39 | 126 | 994 | 1058.5
0.4 | 111.5 | 966 | 1048
0.41 | 93 | 954 | 1038
0.42 | 97.5 | 947.5 | 1024
0.43 | 119 | 921.5 | 1000.5
0.44 | 92 | 899.5 | 987
0.45 | 68 | 876 | 973.5
0.46 | 71 | 854 | 959
0.47 | 83.5 | 833 | 921.5
0.48 | 90.5 | 807 | 900.5
0.49 | 75 | 775.5 | 895
0.5 | 65 | 756 | 880