## IDS-VDS Characteristic (mA-mm)
VGS (V) | VDS = 0.100 V | VDS = 0.500 V | VDS = 0.900 V
-0.75 | 0.0007311 | 0.003441 | 0.012485
-0.74 | 0.0006939 | 0.0033128 | 0.012076
-0.73 | 0.0006556 | 0.003179 | 0.011614
-0.72 | 0.0006272 | 0.0030597 | 0.011336
-0.71 | 0.0006014 | 0.0029479 | 0.010987
-0.7 | 0.0005691 | 0.0028217 | 0.010643
-0.69 | 0.000543 | 0.0027076 | 0.010261
-0.68 | 0.0005184 | 0.0026178 | 0.009978
-0.67 | 0.00049238 | 0.0025109 | 0.009629
-0.66 | 0.00046387 | 0.0024137 | 0.009336
-0.65 | 0.00044676 | 0.0023039 | 0.009012
-0.64 | 0.00042224 | 0.0022207 | 0.008744
-0.63 | 0.00040612 | 0.0021394 | 0.008423
-0.62 | 0.00038642 | 0.0020554 | 0.008151
-0.61 | 0.00036612 | 0.0019716 | 0.007888
-0.6 | 0.00034762 | 0.0019042 | 0.007645
-0.59 | 0.00032895 | 0.0018181 | 0.007356
-0.58 | 0.0003135 | 0.001735 | 0.007081
-0.57 | 0.0002997 | 0.0016703 | 0.006884
-0.56 | 0.0002843 | 0.0016047 | 0.006691
-0.55 | 0.00026808 | 0.0015369 | 0.006476
-0.54 | 0.00025535 | 0.0014802 | 0.006183
-0.53 | 0.00024218 | 0.0014232 | 0.006008
-0.52 | 0.00023079 | 0.0013721 | 0.005806
-0.51 | 0.0002202 | 0.0013151 | 0.005599
-0.5 | 0.00021217 | 0.0012638 | 0.005446
-0.49 | 0.00020318 | 0.0012167 | 0.005285
-0.48 | 0.00019459 | 0.0011778 | 0.005116
-0.47 | 0.00018749 | 0.0011404 | 0.004977
-0.46 | 0.00018369 | 0.0011132 | 0.0048575
-0.45 | 0.00018058 | 0.0010901 | 0.0047803
-0.44 | 0.00018086 | 0.0010797 | 0.0047144
-0.43 | 0.00018574 | 0.0010759 | 0.0046981
-0.42 | 0.00019269 | 0.0010966 | 0.0047412
-0.41 | 0.00020984 | 0.0011326 | 0.0048539
-0.4 | 0.00023439 | 0.0012064 | 0.0050616
-0.39 | 0.00027282 | 0.0013166 | 0.0054462
-0.38 | 0.00032743 | 0.0014862 | 0.006093
-0.37 | 0.00040678 | 0.0017311 | 0.006953
-0.36 | 0.00051983 | 0.0020811 | 0.008208
-0.35 | 0.0007074 | 0.0025793 | 0.01002
-0.34 | 0.0009372 | 0.0032912 | 0.012663
-0.33 | 0.0012482 | 0.004264 | 0.016307
-0.32 | 0.0016833 | 0.0056474 | 0.021543
-0.31 | 0.0022856 | 0.007676 | 0.028644
-0.3 | 0.0031273 | 0.010352 | 0.038781
-0.29 | 0.0042756 | 0.014015 | 0.052838
-0.28 | 0.00596 | 0.019112 | 0.07235
-0.27 | 0.008163 | 0.026139 | 0.09919
-0.26 | 0.011176 | 0.035566 | 0.13584
-0.25 | 0.015289 | 0.048652 | 0.18542
-0.24 | 0.020938 | 0.06712 | 0.25201
-0.23 | 0.0287 | 0.09163 | 0.34643
-0.22 | 0.039089 | 0.1249 | 0.47052
-0.21 | 0.053425 | 0.1693 | 0.6373
-0.2 | 0.07439 | 0.22995 | 0.8633
-0.19 | 0.10126 | 0.3098 | 1.1618
-0.18 | 0.13709 | 0.42064 | 1.5613
-0.17 | 0.18575 | 0.56482 | 2.0741
-0.16 | 0.24994 | 0.7566 | 2.7437
-0.15 | 0.33604 | 1.0102 | 3.5925
-0.14 | 0.45094 | 1.3489 | 4.6939
-0.13 | 0.6049 | 1.7804 | 6.06
-0.12 | 0.8045 | 2.3308 | 7.728
-0.11 | 1.0695 | 3.0527 | 9.745
-0.1 | 1.4132 | 3.9732 | 12.217
-0.09 | 1.8604 | 5.1251 | 15.053
-0.08 | 2.4302 | 6.528 | 18.378
-0.07 | 3.138 | 8.284 | 22.177
-0.06 | 4.0387 | 10.366 | 26.413
-0.05 | 5.1525 | 12.917 | 31.282
-0.04 | 6.452 | 15.899 | 36.448
-0.03 | 8.089 | 19.176 | 42.246
-0.02 | 10.001 | 23.129 | 48.497
-0.01 | 12.235 | 27.548 | 55.166
0 | 14.82 | 32.492 | 62.4
0.01 | 17.739 | 37.867 | 69.99
0.02 | 20.901 | 43.685 | 77.82
0.03 | 24.536 | 50.132 | 86.25
0.04 | 28.391 | 56.896 | 94.92
0.05 | 32.477 | 64.12 | 103.91
0.06 | 36.852 | 71.65 | 113.08
0.07 | 41.432 | 79.77 | 122.82
0.08 | 46.144 | 87.91 | 132.56
0.09 | 50.941 | 96.59 | 142.66
0.1 | 55.775 | 105.49 | 153
0.11 | 60.59 | 114.69 | 163.25
0.12 | 65.5 | 124.22 | 174.17
0.13 | 70.35 | 133.65 | 184.94
0.14 | 75.1 | 143.53 | 195.83
0.15 | 79.72 | 153.53 | 206.87
0.16 | 84.38 | 163.8 | 218.07
0.17 | 88.71 | 174.17 | 229.37
0.18 | 92.96 | 184.49 | 240.72
0.19 | 96.84 | 195.05 | 252.15
0.2 | 100.66 | 205.67 | 263.47
0.21 | 104.35 | 216.55 | 275.08
0.22 | 107.87 | 227.12 | 286.71
0.23 | 111.28 | 237.96 | 298.26
0.24 | 114.29 | 248.83 | 309.89
0.25 | 117.11 | 259.78 | 321.44
0.26 | 119.91 | 270.65 | 333.05
0.27 | 122.39 | 281.3 | 344.54
0.28 | 125.06 | 292.31 | 356.04
0.29 | 127.21 | 303.07 | 367.58
0.3 | 129.38 | 313.91 | 379.01
0.31 | 131.32 | 324.75 | 390.4
0.32 | 133.35 | 335.28 | 401.69
0.33 | 135.09 | 345.87 | 413.01
0.34 | 136.79 | 356.43 | 424.09
0.35 | 138.29 | 366.79 | 435.26
0.36 | 139.61 | 377.01 | 446.15
0.37 | 141.26 | 387.32 | 457.15
0.38 | 142.51 | 397.37 | 467.99
0.39 | 143.66 | 407.29 | 478.38
0.4 | 144.74 | 417 | 488.97
0.41 | 145.74 | 426.46 | 499.32
0.42 | 146.95 | 436.05 | 509.68
0.43 | 147.89 | 445.26 | 519.84
0.44 | 148.69 | 454.29 | 529.62
0.45 | 149.48 | 463.11 | 539.41
0.46 | 150.45 | 471.66 | 549.06
0.47 | 151.28 | 480.06 | 558.43
0.48 | 151.98 | 488.17 | 567.59
0.49 | 152.62 | 496.08 | 576.4
0.5 | 153.15 | 503.64 | 585

## Tranconductance (mS-mm)
VGS (V) | VDS = 0.100 V | VDS = 0.500 V | VDS = 0.900 V
-0.75 | -0.00372 | -0.01282 | -0.0409
-0.74 | -0.003775 | -0.0131 | -0.04355
-0.73 | -0.003335 | -0.012655 | -0.037
-0.72 | -0.00271 | -0.011555 | -0.03135
-0.71 | -0.002905 | -0.0119 | -0.03465
-0.7 | -0.00292 | -0.012015 | -0.0363
-0.69 | -0.002535 | -0.010195 | -0.03325
-0.68 | -0.002531 | -0.009835 | -0.0316
-0.67 | -0.0027265 | -0.010205 | -0.0321
-0.66 | -0.002281 | -0.01035 | -0.03085
-0.65 | -0.0020815 | -0.00965 | -0.0296
-0.64 | -0.002032 | -0.008225 | -0.02945
-0.63 | -0.001791 | -0.008265 | -0.02965
-0.62 | -0.002 | -0.00839 | -0.02675
-0.61 | -0.00194 | -0.00756 | -0.0253
-0.6 | -0.0018585 | -0.007675 | -0.0266
-0.59 | -0.001706 | -0.00846 | -0.0282
-0.58 | -0.0014625 | -0.00739 | -0.0236
-0.57 | -0.00146 | -0.006515 | -0.0195
-0.56 | -0.001581 | -0.00667 | -0.0204
-0.55 | -0.0014475 | -0.006225 | -0.0254
-0.54 | -0.001295 | -0.005685 | -0.0234
-0.53 | -0.001228 | -0.005405 | -0.01885
-0.52 | -0.001099 | -0.005405 | -0.02045
-0.51 | -0.000931 | -0.005415 | -0.018
-0.5 | -0.000851 | -0.00492 | -0.0157
-0.49 | -0.000879 | -0.0043 | -0.0165
-0.48 | -0.0007845 | -0.003815 | -0.0154
-0.47 | -0.000545 | -0.00323 | -0.012925
-0.46 | -0.0003455 | -0.002515 | -0.009835
-0.45 | -0.0001415 | -0.001675 | -0.007155
-0.44 | 0.000258 | -0.00071 | -0.00411
-0.43 | 0.0005915 | 0.000845 | 0.00134
-0.42 | 0.001205 | 0.002835 | 0.00779
-0.41 | 0.002085 | 0.00549 | 0.01602
-0.4 | 0.003149 | 0.0092 | 0.029615
-0.39 | 0.004652 | 0.01399 | 0.05157
-0.38 | 0.006698 | 0.020725 | 0.07534
-0.37 | 0.00962 | 0.029745 | 0.10575
-0.36 | 0.015031 | 0.04241 | 0.15335
-0.35 | 0.0208685 | 0.060505 | 0.22275
-0.34 | 0.02704 | 0.084235 | 0.31435
-0.33 | 0.037305 | 0.11781 | 0.444
-0.32 | 0.05187 | 0.1706 | 0.61685
-0.31 | 0.0722 | 0.23523 | 0.8619
-0.3 | 0.0995 | 0.31695 | 1.2097
-0.29 | 0.141635 | 0.438 | 1.67845
-0.28 | 0.19437 | 0.6062 | 2.3176
-0.27 | 0.2608 | 0.8227 | 3.1745
-0.26 | 0.3563 | 1.12565 | 4.3115
-0.25 | 0.4881 | 1.5777 | 5.8085
-0.24 | 0.67055 | 2.1489 | 8.0505
-0.23 | 0.90755 | 2.889 | 10.9255
-0.22 | 1.23625 | 3.8835 | 14.5435
-0.21 | 1.76505 | 5.2525 | 19.639
-0.2 | 2.39175 | 7.025 | 26.225
-0.19 | 3.135 | 9.5345 | 34.9
-0.18 | 4.2245 | 12.751 | 45.615
-0.17 | 5.6425 | 16.798 | 59.12
-0.16 | 7.5145 | 22.269 | 75.92
-0.15 | 10.05 | 29.615 | 97.51
-0.14 | 13.443 | 38.51 | 123.375
-0.13 | 17.678 | 49.095 | 151.705
-0.12 | 23.23 | 63.615 | 184.25
-0.11 | 30.435 | 82.12 | 224.45
-0.1 | 39.545 | 103.62 | 265.4
-0.09 | 50.85 | 127.74 | 308.05
-0.08 | 63.88 | 157.945 | 356.2
-0.07 | 80.425 | 191.9 | 401.75
-0.06 | 100.725 | 231.65 | 455.25
-0.05 | 120.665 | 276.65 | 501.75
-0.04 | 146.825 | 312.95 | 548.2
-0.03 | 177.45 | 361.5 | 602.45
-0.02 | 207.3 | 418.6 | 646
-0.01 | 240.95 | 468.15 | 695.15
0 | 275.2 | 515.95 | 741.2
0.01 | 304.05 | 559.65 | 771
0.02 | 339.85 | 613.25 | 813
0.03 | 374.5 | 660.55 | 855
0.04 | 397.05 | 699.4 | 883
0.05 | 423.05 | 737.7 | 908
0.06 | 447.75 | 782.5 | 945.5
0.07 | 464.6 | 813 | 974
0.08 | 475.45 | 841 | 992
0.09 | 481.55 | 879 | 1022
0.1 | 482.45 | 905 | 1029.5
0.11 | 486.25 | 936.5 | 1058.5
0.12 | 488 | 948 | 1084.5
0.13 | 480 | 965.5 | 1083
0.14 | 468.5 | 994 | 1096.5
0.15 | 464 | 1013.5 | 1112
0.16 | 449.5 | 1032 | 1125
0.17 | 429 | 1034.5 | 1132.5
0.18 | 406.5 | 1044 | 1139
0.19 | 385 | 1059 | 1137.5
0.2 | 375.5 | 1075 | 1146.5
0.21 | 360.5 | 1072.5 | 1162
0.22 | 346.5 | 1070.5 | 1159
0.23 | 321 | 1085.5 | 1159
0.24 | 291.5 | 1091 | 1159
0.25 | 281 | 1091 | 1158
0.26 | 264 | 1076 | 1155
0.27 | 257.5 | 1083 | 1149.5
0.28 | 241 | 1088.5 | 1152
0.29 | 216 | 1080 | 1148.5
0.3 | 205.5 | 1084 | 1141
0.31 | 198.5 | 1068.5 | 1134
0.32 | 188.5 | 1056 | 1130.5
0.33 | 172 | 1057.5 | 1120
0.34 | 160 | 1046 | 1112.5
0.35 | 141 | 1029 | 1103
0.36 | 148.5 | 1026.5 | 1094.5
0.37 | 145 | 1018 | 1092
0.38 | 120 | 998.5 | 1061.5
0.39 | 111.5 | 981.5 | 1049
0.4 | 104 | 958.5 | 1047
0.41 | 110.5 | 952.5 | 1035.5
0.42 | 107.5 | 940 | 1026
0.43 | 87 | 912 | 997
0.44 | 79.5 | 892.5 | 978.5
0.45 | 88 | 868.5 | 972
0.46 | 90 | 847.5 | 951
0.47 | 76.5 | 825.5 | 926.5
0.48 | 67 | 801 | 898.5
0.49 | 58.5 | 773.5 | 870.5
0.5 | 53 | 756 | 860