## IDS-VDS Characteristic (mA-mm)
VGS (V) | VDS = 0.100 V | VDS = 0.500 V | VDS = 0.900 V
-0.75 | 0.0007989 | 0.003566 | 0.012492
-0.74 | 0.000754 | 0.0034303 | 0.012132
-0.73 | 0.0007164 | 0.003299 | 0.011747
-0.72 | 0.0006806 | 0.003198 | 0.011353
-0.71 | 0.0006473 | 0.0030506 | 0.010972
-0.7 | 0.0006221 | 0.0029481 | 0.010601
-0.69 | 0.0005928 | 0.0028526 | 0.010303
-0.68 | 0.0005694 | 0.002743 | 0.010005
-0.67 | 0.0005453 | 0.0026237 | 0.009654
-0.66 | 0.0005161 | 0.0025269 | 0.009278
-0.65 | 0.00048815 | 0.0024298 | 0.009075
-0.64 | 0.00046477 | 0.0023424 | 0.008744
-0.63 | 0.00044422 | 0.0022428 | 0.008505
-0.62 | 0.00042421 | 0.0021477 | 0.008182
-0.61 | 0.00040209 | 0.0020712 | 0.007974
-0.6 | 0.00038085 | 0.0019985 | 0.007697
-0.59 | 0.00036212 | 0.0019202 | 0.007491
-0.58 | 0.00034563 | 0.00185 | 0.00723
-0.57 | 0.00032789 | 0.0017623 | 0.006993
-0.56 | 0.00031249 | 0.0017037 | 0.006703
-0.55 | 0.00029849 | 0.0016314 | 0.006481
-0.54 | 0.00028404 | 0.0015633 | 0.006259
-0.53 | 0.00026984 | 0.0015094 | 0.006078
-0.52 | 0.0002552 | 0.0014515 | 0.005916
-0.51 | 0.00024413 | 0.0013981 | 0.005657
-0.5 | 0.00023223 | 0.0013522 | 0.005498
-0.49 | 0.00022238 | 0.0013024 | 0.00532
-0.48 | 0.00021437 | 0.001262 | 0.005188
-0.47 | 0.00020697 | 0.0012305 | 0.005077
-0.46 | 0.00020217 | 0.0011931 | 0.0049581
-0.45 | 0.00019951 | 0.0011716 | 0.0048749
-0.44 | 0.00019778 | 0.0011522 | 0.0048043
-0.43 | 0.00020146 | 0.0011525 | 0.0048135
-0.42 | 0.00021149 | 0.0011691 | 0.0048381
-0.41 | 0.00022743 | 0.0012102 | 0.0050163
-0.4 | 0.00025329 | 0.0012876 | 0.0052498
-0.39 | 0.00029256 | 0.0013998 | 0.0056653
-0.38 | 0.00034958 | 0.0015718 | 0.006295
-0.37 | 0.00043327 | 0.0018276 | 0.007251
-0.36 | 0.00055058 | 0.002202 | 0.008563
-0.35 | 0.0007493 | 0.0027316 | 0.010481
-0.34 | 0.0009898 | 0.0034798 | 0.013264
-0.33 | 0.0013163 | 0.0045159 | 0.017135
-0.32 | 0.0017753 | 0.006093 | 0.022607
-0.31 | 0.002404 | 0.008107 | 0.030106
-0.3 | 0.0032817 | 0.010921 | 0.04085
-0.29 | 0.0044959 | 0.014747 | 0.055666
-0.28 | 0.006351 | 0.020085 | 0.07617
-0.27 | 0.008684 | 0.027385 | 0.10444
-0.26 | 0.011821 | 0.037525 | 0.14255
-0.25 | 0.016174 | 0.051262 | 0.19498
-0.24 | 0.022096 | 0.07122 | 0.26547
-0.23 | 0.030274 | 0.09615 | 0.3628
-0.22 | 0.041195 | 0.13154 | 0.49553
-0.21 | 0.056272 | 0.17808 | 0.6686
-0.2 | 0.07792 | 0.24071 | 0.904
-0.19 | 0.10575 | 0.32622 | 1.2184
-0.18 | 0.1433 | 0.43997 | 1.6303
-0.17 | 0.19408 | 0.5921 | 2.1655
-0.16 | 0.26165 | 0.7928 | 2.8531
-0.15 | 0.35175 | 1.0577 | 3.7489
-0.14 | 0.47298 | 1.4096 | 4.8733
-0.13 | 0.6306 | 1.8573 | 6.312
-0.12 | 0.8426 | 2.4318 | 7.994
-0.11 | 1.1144 | 3.1759 | 10.109
-0.1 | 1.4729 | 4.1285 | 12.606
-0.09 | 1.9342 | 5.3239 | 15.556
-0.08 | 2.5207 | 6.786 | 18.939
-0.07 | 3.2541 | 8.554 | 22.83
-0.06 | 4.1865 | 10.72 | 27.15
-0.05 | 5.3265 | 13.309 | 32.025
-0.04 | 6.652 | 16.319 | 37.434
-0.03 | 8.336 | 19.845 | 43.163
-0.02 | 10.278 | 23.781 | 49.519
-0.01 | 12.563 | 28.291 | 56.301
0 | 15.197 | 33.334 | 63.59
0.01 | 18.154 | 38.801 | 71.27
0.02 | 21.39 | 44.647 | 79.16
0.03 | 25.059 | 51.187 | 87.66
0.04 | 28.919 | 57.95 | 96.45
0.05 | 33.042 | 65.26 | 105.55
0.06 | 37.449 | 72.99 | 114.82
0.07 | 42.044 | 81.05 | 124.66
0.08 | 46.806 | 89.56 | 134.32
0.09 | 51.643 | 98.04 | 144.54
0.1 | 56.529 | 107.05 | 154.93
0.11 | 61.41 | 116.29 | 165.41
0.12 | 66.3 | 125.89 | 176.31
0.13 | 71.15 | 135.6 | 187.02
0.14 | 75.88 | 145.38 | 198.13
0.15 | 80.59 | 155.48 | 209.11
0.16 | 85.23 | 165.81 | 220.48
0.17 | 89.63 | 176.09 | 231.69
0.18 | 93.84 | 186.49 | 243.1
0.19 | 97.8 | 197.15 | 254.57
0.2 | 101.52 | 207.77 | 266.06
0.21 | 105.17 | 218.66 | 277.76
0.22 | 108.7 | 229.52 | 289.12
0.23 | 112.28 | 240.13 | 300.83
0.24 | 115.36 | 251.07 | 312.51
0.25 | 118.18 | 262.1 | 324.13
0.26 | 120.74 | 272.99 | 335.83
0.27 | 123.22 | 283.9 | 347.24
0.28 | 125.93 | 294.69 | 358.89
0.29 | 128.32 | 305.53 | 370.33
0.3 | 130.57 | 316.39 | 381.95
0.31 | 132.45 | 327.17 | 393.23
0.32 | 134.16 | 337.75 | 404.52
0.33 | 135.99 | 348.4 | 415.91
0.34 | 137.75 | 358.92 | 427.01
0.35 | 139.47 | 369.27 | 438.12
0.36 | 140.67 | 379.67 | 448.93
0.37 | 142.14 | 389.79 | 459.92
0.38 | 143.46 | 399.85 | 470.68
0.39 | 144.92 | 409.78 | 481.28
0.4 | 145.79 | 419.45 | 491.78
0.41 | 146.59 | 429.1 | 501.96
0.42 | 148.01 | 438.44 | 512.27
0.43 | 149.14 | 447.64 | 522.31
0.44 | 149.9 | 456.61 | 532.15
0.45 | 150.53 | 465.46 | 541.82
0.46 | 151.24 | 474 | 551.38
0.47 | 152.5 | 482.33 | 560.65
0.48 | 153.24 | 490.37 | 569.83
0.49 | 153.66 | 498.16 | 578.2
0.5 | 154.21 | 505.85 | 587.4

## Tranconductance (mS-mm)
VGS (V) | VDS = 0.100 V | VDS = 0.500 V | VDS = 0.900 V
-0.75 | -0.00449 | -0.01357 | -0.036
-0.74 | -0.004125 | -0.01335 | -0.03725
-0.73 | -0.00367 | -0.011615 | -0.03895
-0.72 | -0.003455 | -0.01242 | -0.03875
-0.71 | -0.002925 | -0.012495 | -0.0376
-0.7 | -0.002725 | -0.0099 | -0.03345
-0.69 | -0.002635 | -0.010255 | -0.0298
-0.68 | -0.002375 | -0.011445 | -0.03245
-0.67 | -0.002665 | -0.010805 | -0.03635
-0.66 | -0.0028575 | -0.009695 | -0.02895
-0.65 | -0.0025665 | -0.009225 | -0.0267
-0.64 | -0.0021965 | -0.00935 | -0.0285
-0.63 | -0.002028 | -0.009735 | -0.0281
-0.62 | -0.0021065 | -0.00858 | -0.02655
-0.61 | -0.002168 | -0.00746 | -0.02425
-0.6 | -0.0019985 | -0.00755 | -0.02415
-0.59 | -0.001761 | -0.007425 | -0.02335
-0.58 | -0.0017115 | -0.007895 | -0.0249
-0.57 | -0.001657 | -0.007315 | -0.02635
-0.56 | -0.00147 | -0.006545 | -0.0256
-0.55 | -0.0014225 | -0.00702 | -0.0222
-0.54 | -0.0014325 | -0.0061 | -0.02015
-0.53 | -0.001442 | -0.00559 | -0.01715
-0.52 | -0.0012855 | -0.005565 | -0.02105
-0.51 | -0.0011485 | -0.004965 | -0.0209
-0.5 | -0.0010875 | -0.004785 | -0.01685
-0.49 | -0.000893 | -0.00451 | -0.0155
-0.48 | -0.0007705 | -0.003595 | -0.01215
-0.47 | -0.00061 | -0.003445 | -0.011495
-0.46 | -0.000373 | -0.002945 | -0.010105
-0.45 | -0.0002195 | -0.002045 | -0.00769
-0.44 | 9.75e-05 | -0.000955 | -0.00307
-0.43 | 0.0006855 | 0.000845 | 0.00169
-0.42 | 0.0012985 | 0.002885 | 0.01014
-0.41 | 0.00209 | 0.005925 | 0.020585
-0.4 | 0.0032565 | 0.00948 | 0.03245
-0.39 | 0.0048145 | 0.01421 | 0.05226
-0.38 | 0.0070355 | 0.02139 | 0.079285
-0.37 | 0.01005 | 0.03151 | 0.1134
-0.36 | 0.0158015 | 0.0452 | 0.1615
-0.35 | 0.021961 | 0.06389 | 0.23505
-0.34 | 0.02835 | 0.089215 | 0.3327
-0.33 | 0.039275 | 0.13066 | 0.46715
-0.32 | 0.054385 | 0.179555 | 0.64855
-0.31 | 0.07532 | 0.2414 | 0.91215
-0.3 | 0.104595 | 0.332 | 1.278
-0.29 | 0.153465 | 0.4582 | 1.766
-0.28 | 0.209405 | 0.6319 | 2.4387
-0.27 | 0.2735 | 0.872 | 3.319
-0.26 | 0.3745 | 1.19385 | 4.527
-0.25 | 0.51375 | 1.68475 | 6.146
-0.24 | 0.705 | 2.2444 | 8.391
-0.23 | 0.95495 | 3.016 | 11.503
-0.22 | 1.2999 | 4.0965 | 15.29
-0.21 | 1.83625 | 5.4585 | 20.4235
-0.2 | 2.4739 | 7.407 | 27.49
-0.19 | 3.269 | 9.963 | 36.315
-0.18 | 4.4165 | 13.294 | 47.355
-0.17 | 5.9175 | 17.6415 | 61.14
-0.16 | 7.8835 | 23.28 | 79.17
-0.15 | 10.5665 | 30.84 | 101.01
-0.14 | 13.9425 | 39.98 | 128.155
-0.13 | 18.481 | 51.11 | 156.035
-0.12 | 24.19 | 65.93 | 189.85
-0.11 | 31.515 | 84.835 | 230.6
-0.1 | 40.99 | 107.4 | 272.35
-0.09 | 52.39 | 132.875 | 316.65
-0.08 | 65.995 | 161.505 | 363.7
-0.07 | 83.29 | 196.7 | 410.55
-0.06 | 103.62 | 237.75 | 459.75
-0.05 | 123.275 | 279.95 | 514.2
-0.04 | 150.475 | 326.8 | 556.9
-0.03 | 181.3 | 373.1 | 604.25
-0.02 | 211.35 | 422.3 | 656.9
-0.01 | 245.95 | 477.65 | 703.55
0 | 279.55 | 525.5 | 748.45
0.01 | 309.65 | 565.65 | 778.5
0.02 | 345.25 | 619.3 | 819.5
0.03 | 376.45 | 665.15 | 864.5
0.04 | 399.15 | 703.65 | 894.5
0.05 | 426.5 | 752 | 918.5
0.06 | 450.1 | 789.5 | 955.5
0.07 | 467.85 | 828.5 | 975
0.08 | 479.95 | 849.5 | 994
0.09 | 486.15 | 874.5 | 1030.5
0.1 | 488.35 | 912.5 | 1043.5
0.11 | 488.55 | 942 | 1069
0.12 | 487 | 965.5 | 1080.5
0.13 | 479 | 974.5 | 1091
0.14 | 472 | 994 | 1104.5
0.15 | 467.5 | 1021.5 | 1117.5
0.16 | 452 | 1030.5 | 1129
0.17 | 430.5 | 1034 | 1131
0.18 | 408.5 | 1053 | 1144
0.19 | 384 | 1064 | 1148
0.2 | 368.5 | 1075.5 | 1159.5
0.21 | 359 | 1087.5 | 1153
0.22 | 355.5 | 1073.5 | 1153.5
0.23 | 333 | 1077.5 | 1169.5
0.24 | 295 | 1098.5 | 1165
0.25 | 269 | 1096 | 1166
0.26 | 252 | 1090 | 1155.5
0.27 | 259.5 | 1085 | 1153
0.28 | 255 | 1081.5 | 1154.5
0.29 | 232 | 1085 | 1153
0.3 | 206.5 | 1082 | 1145
0.31 | 179.5 | 1068 | 1128.5
0.32 | 177 | 1061.5 | 1134
0.33 | 179.5 | 1058.5 | 1124.5
0.34 | 174 | 1043.5 | 1110.5
0.35 | 146 | 1037.5 | 1096
0.36 | 133.5 | 1026 | 1090
0.37 | 139.5 | 1009 | 1087.5
0.38 | 139 | 999.5 | 1068
0.39 | 116.5 | 980 | 1055
0.4 | 83.5 | 966 | 1034
0.41 | 111 | 949.5 | 1024.5
0.42 | 127.5 | 927 | 1017.5
0.43 | 94.5 | 908.5 | 994
0.44 | 69.5 | 891 | 975.5
0.45 | 67 | 869.5 | 961.5
0.46 | 98.5 | 843.5 | 941.5
0.47 | 100 | 818.5 | 922.5
0.48 | 58 | 791.5 | 877.5
0.49 | 48.5 | 774 | 878.5
0.5 | 55 | 769 | 920