## IDS-VDS Characteristic (mA-mm)
VGS (V) | VDS = 0.100 V | VDS = 0.500 V | VDS = 0.900 V
-0.75 | 0.0007471 | 0.0034494 | 0.012171
-0.74 | 0.0007135 | 0.003287 | 0.011783
-0.73 | 0.0006797 | 0.0031731 | 0.011419
-0.72 | 0.0006411 | 0.0030561 | 0.01105
-0.71 | 0.0006121 | 0.0029234 | 0.01071
-0.7 | 0.0005831 | 0.0028215 | 0.01036
-0.69 | 0.0005583 | 0.0027442 | 0.01
-0.68 | 0.0005293 | 0.0026322 | 0.009731
-0.67 | 0.0005068 | 0.002518 | 0.009411
-0.66 | 0.00048473 | 0.0024362 | 0.009076
-0.65 | 0.00045929 | 0.0023212 | 0.008805
-0.64 | 0.00043694 | 0.002226 | 0.008454
-0.63 | 0.00041581 | 0.0021462 | 0.008259
-0.62 | 0.00039533 | 0.0020642 | 0.007982
-0.61 | 0.00037645 | 0.0019831 | 0.007727
-0.6 | 0.00035815 | 0.0019015 | 0.007461
-0.59 | 0.00034154 | 0.0018137 | 0.007206
-0.58 | 0.00032676 | 0.0017563 | 0.006937
-0.57 | 0.00030876 | 0.0016755 | 0.006733
-0.56 | 0.00029312 | 0.0016232 | 0.006512
-0.55 | 0.0002769 | 0.0015626 | 0.006289
-0.54 | 0.00026509 | 0.0015044 | 0.006106
-0.53 | 0.00025629 | 0.0014477 | 0.005881
-0.52 | 0.00024281 | 0.0013878 | 0.005676
-0.51 | 0.00023215 | 0.0013451 | 0.005495
-0.5 | 0.00022133 | 0.0012764 | 0.005327
-0.49 | 0.00021043 | 0.0012386 | 0.005154
-0.48 | 0.00020224 | 0.0012037 | 0.005046
-0.47 | 0.00019624 | 0.0011579 | 0.0048836
-0.46 | 0.00019171 | 0.0011335 | 0.0047649
-0.45 | 0.00018837 | 0.0011073 | 0.0046585
-0.44 | 0.00018856 | 0.0010923 | 0.0046194
-0.43 | 0.00019206 | 0.0010923 | 0.0046192
-0.42 | 0.00019956 | 0.0011113 | 0.0046602
-0.41 | 0.00021501 | 0.0011505 | 0.0047725
-0.4 | 0.00024052 | 0.0012208 | 0.0050095
-0.39 | 0.00027738 | 0.0013305 | 0.0053821
-0.38 | 0.00033335 | 0.0015006 | 0.006021
-0.37 | 0.00041211 | 0.0017442 | 0.006903
-0.36 | 0.00052418 | 0.0020934 | 0.008153
-0.35 | 0.0007106 | 0.0025929 | 0.009964
-0.34 | 0.0009403 | 0.0033028 | 0.012577
-0.33 | 0.0012509 | 0.0042803 | 0.016185
-0.32 | 0.0016924 | 0.0056469 | 0.021393
-0.31 | 0.002288 | 0.007703 | 0.028582
-0.3 | 0.0031267 | 0.010405 | 0.038626
-0.29 | 0.0042711 | 0.014047 | 0.052627
-0.28 | 0.005959 | 0.019132 | 0.07184
-0.27 | 0.008159 | 0.026144 | 0.09839
-0.26 | 0.011159 | 0.035789 | 0.13542
-0.25 | 0.015307 | 0.048733 | 0.18487
-0.24 | 0.02089 | 0.06759 | 0.25123
-0.23 | 0.028713 | 0.09215 | 0.34429
-0.22 | 0.039269 | 0.12458 | 0.46861
-0.21 | 0.053549 | 0.16955 | 0.6371
-0.2 | 0.07461 | 0.23007 | 0.8601
-0.19 | 0.10115 | 0.31065 | 1.1547
-0.18 | 0.13737 | 0.42115 | 1.5603
-0.17 | 0.18572 | 0.56435 | 2.0634
-0.16 | 0.24975 | 0.7606 | 2.7425
-0.15 | 0.337 | 1.0086 | 3.5952
-0.14 | 0.45258 | 1.3416 | 4.689
-0.13 | 0.6067 | 1.7866 | 6.061
-0.12 | 0.8085 | 2.3462 | 7.75
-0.11 | 1.0727 | 3.0739 | 9.767
-0.1 | 1.4206 | 3.9802 | 12.255
-0.09 | 1.8704 | 5.1459 | 15.108
-0.08 | 2.4425 | 6.556 | 18.439
-0.07 | 3.1621 | 8.322 | 22.312
-0.06 | 4.0674 | 10.462 | 26.646
-0.05 | 5.1844 | 12.96 | 31.562
-0.04 | 6.519 | 15.995 | 36.899
-0.03 | 8.156 | 19.43 | 42.712
-0.02 | 10.085 | 23.374 | 49.121
-0.01 | 12.372 | 27.843 | 55.968
0 | 14.965 | 32.875 | 63.37
0.01 | 17.91 | 38.357 | 71.17
0.02 | 21.157 | 44.376 | 79.16
0.03 | 24.852 | 50.938 | 87.86
0.04 | 28.753 | 57.93 | 96.79
0.05 | 32.971 | 65.1 | 106.09
0.06 | 37.421 | 72.97 | 115.54
0.07 | 42.09 | 81.3 | 125.61
0.08 | 46.942 | 89.84 | 135.71
0.09 | 51.869 | 98.71 | 146.11
0.1 | 56.899 | 107.85 | 156.71
0.11 | 61.8 | 117.37 | 167.41
0.12 | 66.96 | 127.05 | 178.55
0.13 | 71.93 | 137.05 | 189.72
0.14 | 76.84 | 147.13 | 201.02
0.15 | 81.61 | 157.49 | 212.6
0.16 | 86.41 | 168.1 | 224.02
0.17 | 90.92 | 178.71 | 235.76
0.18 | 95.33 | 189.54 | 247.45
0.19 | 99.51 | 200.24 | 259.23
0.2 | 103.46 | 211.28 | 270.92
0.21 | 107.21 | 222.5 | 283.09
0.22 | 110.9 | 233.6 | 294.97
0.23 | 114.37 | 244.81 | 306.87
0.24 | 117.65 | 255.91 | 318.86
0.25 | 120.74 | 267.25 | 330.7
0.26 | 123.58 | 278.45 | 342.71
0.27 | 126.15 | 289.73 | 354.65
0.28 | 128.82 | 300.79 | 366.47
0.29 | 131.14 | 311.93 | 378.3
0.3 | 133.69 | 323.21 | 390.07
0.31 | 135.6 | 334.26 | 401.84
0.32 | 137.51 | 345.22 | 413.41
0.33 | 139.47 | 356.06 | 425.03
0.34 | 141.22 | 366.96 | 436.32
0.35 | 142.99 | 377.6 | 447.68
0.36 | 144.4 | 388.21 | 458.9
0.37 | 145.78 | 398.77 | 470.1
0.38 | 147.25 | 409 | 481.05
0.39 | 148.75 | 419.17 | 491.69
0.4 | 149.79 | 429.09 | 502.45
0.41 | 150.84 | 438.91 | 513.01
0.42 | 151.98 | 448.58 | 523.42
0.43 | 152.88 | 458.01 | 533.67
0.44 | 154.24 | 467.15 | 543.58
0.45 | 154.91 | 476.09 | 553.46
0.46 | 155.6 | 484.96 | 563.17
0.47 | 156.55 | 493.37 | 572.5
0.48 | 157.35 | 501.63 | 581.6
0.49 | 158.19 | 509.54 | 590.8
0.5 | 158.68 | 517.29 | 599.2

## Tranconductance (mS-mm)
VGS (V) | VDS = 0.100 V | VDS = 0.500 V | VDS = 0.900 V
-0.75 | -0.00336 | -0.01624 | -0.0388
-0.74 | -0.00337 | -0.013815 | -0.0376
-0.73 | -0.00362 | -0.011545 | -0.03665
-0.72 | -0.00338 | -0.012485 | -0.03545
-0.71 | -0.0029 | -0.01173 | -0.0345
-0.7 | -0.00269 | -0.00896 | -0.0355
-0.69 | -0.00269 | -0.009465 | -0.03145
-0.68 | -0.002575 | -0.01131 | -0.02945
-0.67 | -0.0022285 | -0.0098 | -0.03275
-0.66 | -0.0023755 | -0.00984 | -0.0303
-0.65 | -0.0023895 | -0.01051 | -0.0311
-0.64 | -0.002174 | -0.00875 | -0.0273
-0.63 | -0.0020805 | -0.00809 | -0.0236
-0.62 | -0.001968 | -0.008155 | -0.0266
-0.61 | -0.001859 | -0.008135 | -0.02605
-0.6 | -0.0017455 | -0.00847 | -0.02605
-0.59 | -0.0015695 | -0.00726 | -0.0262
-0.58 | -0.001639 | -0.00691 | -0.02365
-0.57 | -0.001682 | -0.006655 | -0.02125
-0.56 | -0.001593 | -0.005645 | -0.0222
-0.55 | -0.0014015 | -0.00594 | -0.0203
-0.54 | -0.0010305 | -0.005745 | -0.0204
-0.53 | -0.001114 | -0.00583 | -0.0215
-0.52 | -0.001207 | -0.00513 | -0.0193
-0.51 | -0.001074 | -0.00557 | -0.01745
-0.5 | -0.001086 | -0.005325 | -0.01705
-0.49 | -0.0009545 | -0.003635 | -0.01405
-0.48 | -0.0007095 | -0.004035 | -0.01352
-0.47 | -0.0005265 | -0.00351 | -0.014055
-0.46 | -0.0003935 | -0.00253 | -0.011255
-0.45 | -0.0001575 | -0.00206 | -0.007275
-0.44 | 0.0001845 | -0.00075 | -0.001965
-0.43 | 0.00055 | 0.00095 | 0.00204
-0.42 | 0.0011475 | 0.00291 | 0.007665
-0.41 | 0.002048 | 0.005475 | 0.017465
-0.4 | 0.0031185 | 0.009 | 0.03048
-0.39 | 0.0046415 | 0.01399 | 0.050575
-0.38 | 0.0067365 | 0.020685 | 0.076045
-0.37 | 0.0095415 | 0.02964 | 0.1066
-0.36 | 0.0149245 | 0.042435 | 0.15305
-0.35 | 0.020806 | 0.06047 | 0.2212
-0.34 | 0.027015 | 0.08437 | 0.31105
-0.33 | 0.037605 | 0.117205 | 0.4408
-0.32 | 0.051855 | 0.171135 | 0.61985
-0.31 | 0.071715 | 0.237905 | 0.86165
-0.3 | 0.099155 | 0.3172 | 1.20225
-0.29 | 0.141615 | 0.43635 | 1.6607
-0.28 | 0.194395 | 0.60485 | 2.28815
-0.27 | 0.26 | 0.83285 | 3.179
-0.26 | 0.3574 | 1.12945 | 4.324
-0.25 | 0.48655 | 1.59005 | 5.7905
-0.24 | 0.6703 | 2.17085 | 7.971
-0.23 | 0.91895 | 2.8495 | 10.869
-0.22 | 1.2418 | 3.87 | 14.6405
-0.21 | 1.76705 | 5.2745 | 19.5745
-0.2 | 2.38005 | 7.055 | 25.88
-0.19 | 3.138 | 9.554 | 35.01
-0.18 | 4.2285 | 12.685 | 45.435
-0.17 | 5.619 | 16.9725 | 59.11
-0.16 | 7.564 | 22.2125 | 76.59
-0.15 | 10.1415 | 29.05 | 97.325
-0.14 | 13.485 | 38.9 | 123.29
-0.13 | 17.796 | 50.23 | 153.05
-0.12 | 23.3 | 64.365 | 185.3
-0.11 | 30.605 | 81.7 | 225.25
-0.1 | 39.885 | 103.6 | 267.05
-0.09 | 51.095 | 128.79 | 309.2
-0.08 | 64.585 | 158.805 | 360.2
-0.07 | 81.245 | 195.3 | 410.35
-0.06 | 101.115 | 231.9 | 462.5
-0.05 | 122.58 | 276.65 | 512.65
-0.04 | 148.58 | 323.5 | 557.5
-0.03 | 178.3 | 368.95 | 611.1
-0.02 | 210.8 | 420.65 | 662.8
-0.01 | 244 | 475.05 | 712.45
0 | 276.9 | 525.7 | 760.1
0.01 | 309.6 | 575.05 | 789.5
0.02 | 347.1 | 629.05 | 834.5
0.03 | 379.8 | 677.7 | 881.5
0.04 | 405.95 | 708.1 | 911.5
0.05 | 433.4 | 752 | 937.5
0.06 | 455.95 | 810 | 976
0.07 | 476.05 | 843.5 | 1008.5
0.08 | 488.95 | 870.5 | 1025
0.09 | 497.85 | 900.5 | 1050
0.1 | 496.55 | 933 | 1065
0.11 | 503.05 | 960 | 1092
0.12 | 506.5 | 984 | 1115.5
0.13 | 494 | 1004 | 1123.5
0.14 | 484 | 1022 | 1144
0.15 | 478.5 | 1048.5 | 1150
0.16 | 465.5 | 1061 | 1158
0.17 | 446 | 1072 | 1171.5
0.18 | 429.5 | 1076.5 | 1173.5
0.19 | 406.5 | 1087 | 1173.5
0.2 | 385 | 1113 | 1193
0.21 | 372 | 1116 | 1202.5
0.22 | 358 | 1115.5 | 1189
0.23 | 337.5 | 1115.5 | 1194.5
0.24 | 318.5 | 1122 | 1191.5
0.25 | 296.5 | 1127 | 1192.5
0.26 | 270.5 | 1124 | 1197.5
0.27 | 262 | 1117 | 1188
0.28 | 249.5 | 1110 | 1182.5
0.29 | 243.5 | 1121 | 1180
0.3 | 223 | 1116.5 | 1177
0.31 | 191 | 1100.5 | 1167
0.32 | 193.5 | 1090 | 1159.5
0.33 | 185.5 | 1087 | 1145.5
0.34 | 176 | 1077 | 1132.5
0.35 | 159 | 1062.5 | 1129
0.36 | 139.5 | 1058.5 | 1121
0.37 | 142.5 | 1039.5 | 1107.5
0.38 | 148.5 | 1020 | 1079.5
0.39 | 127 | 1004.5 | 1070
0.4 | 104.5 | 987 | 1066
0.41 | 109.5 | 974.5 | 1048.5
0.42 | 102 | 955 | 1033
0.43 | 113 | 928.5 | 1008
0.44 | 101.5 | 904 | 989.5
0.45 | 68 | 890.5 | 979.5
0.46 | 82 | 864 | 952
0.47 | 87.5 | 833.5 | 921.5
0.48 | 82 | 808.5 | 915
0.49 | 66.5 | 783 | 880
0.5 | 49 | 775 | 840