## IDS-VDS Characteristic (mA-mm)
VGS (V) | VDS = 0.100 V | VDS = 0.500 V | VDS = 0.900 V
-0.75 | 0.000769 | 0.0037163 | 0.013228
-0.74 | 0.0007304 | 0.0035669 | 0.012844
-0.73 | 0.0006979 | 0.0034305 | 0.012426
-0.72 | 0.0006684 | 0.0033095 | 0.011908
-0.71 | 0.0006322 | 0.0031579 | 0.011554
-0.7 | 0.0006003 | 0.0030443 | 0.011196
-0.69 | 0.0005765 | 0.0029409 | 0.010842
-0.68 | 0.0005488 | 0.0028061 | 0.010498
-0.67 | 0.000525 | 0.0026988 | 0.010213
-0.66 | 0.0005001 | 0.0025771 | 0.009878
-0.65 | 0.00047856 | 0.0024907 | 0.009521
-0.64 | 0.00045085 | 0.0024095 | 0.009228
-0.63 | 0.00042968 | 0.0023062 | 0.008925
-0.62 | 0.00040734 | 0.0022094 | 0.008587
-0.61 | 0.00038639 | 0.0021174 | 0.008303
-0.6 | 0.00036806 | 0.0020423 | 0.008009
-0.59 | 0.00035072 | 0.0019574 | 0.007727
-0.58 | 0.00033169 | 0.0018854 | 0.007552
-0.57 | 0.00031849 | 0.0017932 | 0.007262
-0.56 | 0.00030138 | 0.0017299 | 0.007032
-0.55 | 0.00028571 | 0.0016491 | 0.006785
-0.54 | 0.00027241 | 0.0015879 | 0.006552
-0.53 | 0.00025899 | 0.0015233 | 0.006344
-0.52 | 0.00024616 | 0.0014733 | 0.006127
-0.51 | 0.0002341 | 0.001421 | 0.005916
-0.5 | 0.00022478 | 0.0013619 | 0.00577
-0.49 | 0.00021555 | 0.001311 | 0.00557
-0.48 | 0.00020597 | 0.0012645 | 0.00539
-0.47 | 0.00019988 | 0.0012215 | 0.005247
-0.46 | 0.00019452 | 0.0011903 | 0.005108
-0.45 | 0.00019322 | 0.0011752 | 0.005002
-0.44 | 0.00019232 | 0.0011583 | 0.0049494
-0.43 | 0.00019471 | 0.0011491 | 0.0049383
-0.42 | 0.00020412 | 0.0011672 | 0.0049577
-0.41 | 0.00021913 | 0.0011949 | 0.0050775
-0.4 | 0.00024358 | 0.0012642 | 0.0053031
-0.39 | 0.000281 | 0.0013801 | 0.0056997
-0.38 | 0.00033636 | 0.0015443 | 0.006286
-0.37 | 0.00041585 | 0.0017967 | 0.00718
-0.36 | 0.00052698 | 0.0021421 | 0.008448
-0.35 | 0.0007189 | 0.0026478 | 0.010294
-0.34 | 0.0009462 | 0.0033536 | 0.012924
-0.33 | 0.0012625 | 0.0043527 | 0.016618
-0.32 | 0.0017 | 0.00578 | 0.021907
-0.31 | 0.0023034 | 0.007703 | 0.029064
-0.3 | 0.0031474 | 0.010349 | 0.039517
-0.29 | 0.0043137 | 0.014093 | 0.053777
-0.28 | 0.006099 | 0.019167 | 0.07359
-0.27 | 0.008337 | 0.026265 | 0.10045
-0.26 | 0.011408 | 0.035852 | 0.1376
-0.25 | 0.015581 | 0.049127 | 0.18831
-0.24 | 0.021304 | 0.06805 | 0.25685
-0.23 | 0.029218 | 0.0928 | 0.34922
-0.22 | 0.039765 | 0.12576 | 0.47516
-0.21 | 0.054317 | 0.1714 | 0.6455
-0.2 | 0.07529 | 0.23242 | 0.8754
-0.19 | 0.10213 | 0.31384 | 1.1737
-0.18 | 0.13855 | 0.42454 | 1.5795
-0.17 | 0.18769 | 0.5736 | 2.0927
-0.16 | 0.25313 | 0.766 | 2.7671
-0.15 | 0.34011 | 1.0224 | 3.6367
-0.14 | 0.45783 | 1.3615 | 4.7525
-0.13 | 0.6105 | 1.8019 | 6.127
-0.12 | 0.8172 | 2.3678 | 7.834
-0.11 | 1.0794 | 3.1072 | 9.857
-0.1 | 1.4332 | 4.0128 | 12.342
-0.09 | 1.8861 | 5.204 | 15.285
-0.08 | 2.4572 | 6.636 | 18.556
-0.07 | 3.1826 | 8.407 | 22.433
-0.06 | 4.0915 | 10.539 | 26.754
-0.05 | 5.2274 | 13.069 | 31.578
-0.04 | 6.544 | 16.071 | 37.003
-0.03 | 8.207 | 19.559 | 42.731
-0.02 | 10.135 | 23.473 | 49.063
-0.01 | 12.422 | 27.942 | 55.853
0 | 15.033 | 32.931 | 63.25
0.01 | 17.955 | 38.444 | 70.83
0.02 | 21.192 | 44.392 | 78.86
0.03 | 24.87 | 50.934 | 87.25
0.04 | 28.754 | 57.74 | 96.06
0.05 | 32.891 | 64.88 | 105.21
0.06 | 37.269 | 72.67 | 114.65
0.07 | 41.906 | 80.79 | 124.25
0.08 | 46.683 | 89.21 | 134.24
0.09 | 51.543 | 97.99 | 144.42
0.1 | 56.465 | 106.89 | 154.76
0.11 | 61.39 | 116.15 | 165.39
0.12 | 66.38 | 125.73 | 176.09
0.13 | 71.21 | 135.59 | 187.12
0.14 | 76 | 145.34 | 198.12
0.15 | 80.73 | 155.52 | 209.29
0.16 | 85.35 | 165.89 | 220.79
0.17 | 89.85 | 176.24 | 231.93
0.18 | 94.06 | 186.85 | 243.5
0.19 | 98.09 | 197.37 | 255
0.2 | 101.84 | 208.21 | 266.62
0.21 | 105.55 | 219.05 | 278.24
0.22 | 109.13 | 229.97 | 289.9
0.23 | 112.62 | 240.93 | 301.58
0.24 | 115.71 | 251.7 | 313.28
0.25 | 118.62 | 262.81 | 325.07
0.26 | 121.22 | 273.83 | 336.55
0.27 | 123.86 | 284.75 | 348.24
0.28 | 126.5 | 295.61 | 359.89
0.29 | 128.93 | 306.53 | 371.45
0.3 | 131.12 | 317.53 | 383.16
0.31 | 133.04 | 328.29 | 394.4
0.32 | 134.68 | 339.06 | 405.92
0.33 | 136.65 | 349.65 | 417.27
0.34 | 138.5 | 360.33 | 428.44
0.35 | 140.09 | 370.8 | 439.64
0.36 | 141.27 | 381.08 | 450.53
0.37 | 142.79 | 391.57 | 461.63
0.38 | 144.26 | 401.56 | 472.46
0.39 | 145.62 | 411.6 | 483.11
0.4 | 146.65 | 421.3 | 493.53
0.41 | 147.59 | 430.96 | 503.94
0.42 | 148.77 | 440.48 | 514.31
0.43 | 149.85 | 449.79 | 524.42
0.44 | 150.79 | 458.84 | 534.4
0.45 | 151.56 | 467.63 | 544.03
0.46 | 152.04 | 476.28 | 553.73
0.47 | 153.08 | 484.61 | 563.07
0.48 | 154.04 | 492.85 | 572
0.49 | 154.68 | 500.68 | 581.2
0.5 | 155.03 | 508.33 | 589.8

## Tranconductance (mS-mm)
VGS (V) | VDS = 0.100 V | VDS = 0.500 V | VDS = 0.900 V
-0.75 | -0.00386 | -0.01494 | -0.0384
-0.74 | -0.003555 | -0.01429 | -0.0401
-0.73 | -0.0031 | -0.01287 | -0.0468
-0.72 | -0.003285 | -0.01363 | -0.0436
-0.71 | -0.003405 | -0.01326 | -0.0356
-0.7 | -0.002785 | -0.01085 | -0.0356
-0.69 | -0.002575 | -0.01191 | -0.0349
-0.68 | -0.002575 | -0.012105 | -0.03145
-0.67 | -0.002435 | -0.01145 | -0.031
-0.66 | -0.002322 | -0.010405 | -0.0346
-0.65 | -0.0024625 | -0.00838 | -0.0325
-0.64 | -0.002444 | -0.009225 | -0.0298
-0.63 | -0.0021755 | -0.010005 | -0.03205
-0.62 | -0.0021645 | -0.00944 | -0.0311
-0.61 | -0.001964 | -0.008355 | -0.0289
-0.6 | -0.0017835 | -0.008 | -0.0288
-0.59 | -0.0018185 | -0.007845 | -0.02285
-0.58 | -0.0016115 | -0.00821 | -0.02325
-0.57 | -0.0015155 | -0.007775 | -0.026
-0.56 | -0.001639 | -0.007205 | -0.02385
-0.55 | -0.0014485 | -0.0071 | -0.024
-0.54 | -0.001336 | -0.00629 | -0.02205
-0.53 | -0.0013125 | -0.00573 | -0.02125
-0.52 | -0.0012445 | -0.005115 | -0.0214
-0.51 | -0.001069 | -0.00557 | -0.01785
-0.5 | -0.0009275 | -0.0055 | -0.0173
-0.49 | -0.0009405 | -0.00487 | -0.019
-0.48 | -0.0007835 | -0.004475 | -0.01615
-0.47 | -0.0005725 | -0.00371 | -0.0141
-0.46 | -0.000333 | -0.002315 | -0.01225
-0.45 | -0.00011 | -0.0016 | -0.00793
-0.44 | 7.45e-05 | -0.001305 | -0.003185
-0.43 | 0.00059 | 0.000445 | 0.000415
-0.42 | 0.001221 | 0.00229 | 0.00696
-0.41 | 0.001973 | 0.00485 | 0.01727
-0.4 | 0.0030935 | 0.00926 | 0.03111
-0.39 | 0.004639 | 0.014005 | 0.049145
-0.38 | 0.0067425 | 0.02083 | 0.074015
-0.37 | 0.009531 | 0.02989 | 0.1081
-0.36 | 0.0151525 | 0.042555 | 0.1557
-0.35 | 0.020961 | 0.060575 | 0.2238
-0.34 | 0.02718 | 0.085245 | 0.3162
-0.33 | 0.03769 | 0.12132 | 0.44915
-0.32 | 0.052045 | 0.167515 | 0.6223
-0.31 | 0.07237 | 0.22845 | 0.8805
-0.3 | 0.100515 | 0.3195 | 1.23565
-0.29 | 0.14758 | 0.4409 | 1.70365
-0.28 | 0.201165 | 0.6086 | 2.33365
-0.27 | 0.26545 | 0.83425 | 3.2005
-0.26 | 0.3622 | 1.1431 | 4.393
-0.25 | 0.4948 | 1.6099 | 5.9625
-0.24 | 0.68185 | 2.18365 | 8.0455
-0.23 | 0.92305 | 2.8855 | 10.9155
-0.22 | 1.25495 | 3.93 | 14.814
-0.21 | 1.77625 | 5.333 | 20.012
-0.2 | 2.39065 | 7.122 | 26.41
-0.19 | 3.163 | 9.606 | 35.205
-0.18 | 4.278 | 12.988 | 45.95
-0.17 | 5.729 | 17.073 | 59.38
-0.16 | 7.621 | 22.44 | 77.2
-0.15 | 10.235 | 29.775 | 99.27
-0.14 | 13.5195 | 38.975 | 124.515
-0.13 | 17.9685 | 50.315 | 154.075
-0.12 | 23.445 | 65.265 | 186.5
-0.11 | 30.8 | 82.25 | 225.4
-0.1 | 40.335 | 104.84 | 271.4
-0.09 | 51.2 | 131.16 | 310.7
-0.08 | 64.825 | 160.15 | 357.4
-0.07 | 81.715 | 195.15 | 409.9
-0.06 | 102.24 | 233.1 | 457.25
-0.05 | 122.625 | 276.6 | 512.45
-0.04 | 148.98 | 324.5 | 557.65
-0.03 | 179.55 | 370.1 | 603
-0.02 | 210.75 | 419.15 | 656.1
-0.01 | 244.9 | 472.9 | 709.35
0 | 276.65 | 525.1 | 748.85
0.01 | 307.95 | 573.05 | 780.5
0.02 | 345.75 | 624.5 | 821
0.03 | 378.1 | 667.4 | 860
0.04 | 401.05 | 697.3 | 898
0.05 | 425.75 | 746.5 | 929.5
0.06 | 450.75 | 795.5 | 952
0.07 | 470.7 | 827 | 979.5
0.08 | 481.85 | 860 | 1008.5
0.09 | 489.1 | 884 | 1026
0.1 | 492.35 | 908 | 1048.5
0.11 | 495.75 | 942 | 1066.5
0.12 | 491 | 972 | 1086.5
0.13 | 481 | 980.5 | 1101.5
0.14 | 476 | 996.5 | 1108.5
0.15 | 467.5 | 1027.5 | 1133.5
0.16 | 456 | 1036 | 1132
0.17 | 435.5 | 1048 | 1135.5
0.18 | 412 | 1056.5 | 1153.5
0.19 | 389 | 1068 | 1156
0.2 | 373 | 1084 | 1162
0.21 | 364.5 | 1088 | 1164
0.22 | 353.5 | 1094 | 1167
0.23 | 329 | 1086.5 | 1169
0.24 | 300 | 1094 | 1174.5
0.25 | 275.5 | 1106.5 | 1163.5
0.26 | 262 | 1097 | 1158.5
0.27 | 264 | 1089 | 1167
0.28 | 253.5 | 1089 | 1160.5
0.29 | 231 | 1096 | 1163.5
0.3 | 205.5 | 1088 | 1147.5
0.31 | 178 | 1076.5 | 1138
0.32 | 180.5 | 1068 | 1143.5
0.33 | 191 | 1063.5 | 1126
0.34 | 172 | 1057.5 | 1118.5
0.35 | 138.5 | 1037.5 | 1104.5
0.36 | 135 | 1038.5 | 1099.5
0.37 | 149.5 | 1024 | 1096.5
0.38 | 141.5 | 1001.5 | 1074
0.39 | 119.5 | 987 | 1053.5
0.4 | 98.5 | 968 | 1041.5
0.41 | 106 | 959 | 1039
0.42 | 113 | 941.5 | 1024
0.43 | 101 | 918 | 1004.5
0.44 | 85.5 | 892 | 980.5
0.45 | 62.5 | 872 | 966.5
0.46 | 76 | 849 | 952
0.47 | 100 | 828.5 | 913.5
0.48 | 80 | 803.5 | 906.5
0.49 | 49.5 | 774 | 890
0.5 | 35 | 765 | 860