## IDS-VDS Characteristic (mA-mm)
VGS (V) | VDS = 0.100 V | VDS = 0.500 V | VDS = 0.900 V
-0.75 | 0.0006982 | 0.0034381 | 0.012737
-0.74 | 0.0006626 | 0.0032965 | 0.012365
-0.73 | 0.0006279 | 0.0031751 | 0.011985
-0.72 | 0.0005973 | 0.0030431 | 0.01161
-0.71 | 0.0005707 | 0.0029178 | 0.01121
-0.7 | 0.0005472 | 0.0028256 | 0.010802
-0.69 | 0.0005173 | 0.0027011 | 0.010458
-0.68 | 0.00049546 | 0.0025994 | 0.010091
-0.67 | 0.00046988 | 0.0025002 | 0.009726
-0.66 | 0.00044617 | 0.0023772 | 0.009464
-0.65 | 0.00042549 | 0.0022806 | 0.009129
-0.64 | 0.00040247 | 0.0021898 | 0.008807
-0.63 | 0.00038295 | 0.0020828 | 0.00852
-0.62 | 0.00036554 | 0.0020222 | 0.008235
-0.61 | 0.00034675 | 0.0019286 | 0.00793
-0.6 | 0.00032788 | 0.001849 | 0.007618
-0.59 | 0.00031319 | 0.0017853 | 0.007424
-0.58 | 0.00029766 | 0.0017204 | 0.007149
-0.57 | 0.00028253 | 0.0016469 | 0.006916
-0.56 | 0.00026967 | 0.0015818 | 0.00669
-0.55 | 0.00025658 | 0.001525 | 0.006499
-0.54 | 0.00024412 | 0.0014552 | 0.006232
-0.53 | 0.00023125 | 0.0014019 | 0.006034
-0.52 | 0.00021955 | 0.0013461 | 0.005811
-0.51 | 0.00021074 | 0.0012834 | 0.005656
-0.5 | 0.00020019 | 0.0012272 | 0.005451
-0.49 | 0.00019094 | 0.0011933 | 0.005246
-0.48 | 0.00018273 | 0.0011548 | 0.005103
-0.47 | 0.00017822 | 0.0011141 | 0.0049458
-0.46 | 0.0001724 | 0.0010832 | 0.004863
-0.45 | 0.0001705 | 0.001055 | 0.004747
-0.44 | 0.00017079 | 0.0010501 | 0.0046821
-0.43 | 0.00017462 | 0.0010394 | 0.0046109
-0.42 | 0.00018372 | 0.0010533 | 0.0046465
-0.41 | 0.00019826 | 0.0010874 | 0.0047575
-0.4 | 0.0002217 | 0.0011523 | 0.0049519
-0.39 | 0.00025791 | 0.0012556 | 0.0052914
-0.38 | 0.00030955 | 0.0014109 | 0.005828
-0.37 | 0.00038389 | 0.0016393 | 0.006634
-0.36 | 0.00048905 | 0.0019698 | 0.0078
-0.35 | 0.0006678 | 0.0024378 | 0.009448
-0.34 | 0.0008835 | 0.0030998 | 0.011863
-0.33 | 0.0011786 | 0.0040273 | 0.015319
-0.32 | 0.0015957 | 0.0053208 | 0.020103
-0.31 | 0.002165 | 0.007238 | 0.026694
-0.3 | 0.0029696 | 0.009749 | 0.036187
-0.29 | 0.0040707 | 0.013227 | 0.049219
-0.28 | 0.0055829 | 0.018081 | 0.0675
-0.27 | 0.007939 | 0.024645 | 0.09233
-0.26 | 0.01086 | 0.033706 | 0.12666
-0.25 | 0.014818 | 0.046048 | 0.17314
-0.24 | 0.020261 | 0.06365 | 0.23746
-0.23 | 0.027708 | 0.08655 | 0.3254
-0.22 | 0.037799 | 0.11791 | 0.44216
-0.21 | 0.051659 | 0.16021 | 0.5991
-0.2 | 0.07154 | 0.21799 | 0.8107
-0.19 | 0.09718 | 0.29429 | 1.0964
-0.18 | 0.1317 | 0.39942 | 1.4774
-0.17 | 0.17835 | 0.53668 | 1.9673
-0.16 | 0.24033 | 0.7205 | 2.6103
-0.15 | 0.3236 | 0.9635 | 3.4363
-0.14 | 0.4366 | 1.2814 | 4.4939
-0.13 | 0.5828 | 1.7046 | 5.818
-0.12 | 0.7776 | 2.2374 | 7.482
-0.11 | 1.0326 | 2.9415 | 9.488
-0.1 | 1.3679 | 3.8213 | 11.855
-0.09 | 1.8062 | 4.9545 | 14.75
-0.08 | 2.356 | 6.323 | 18.025
-0.07 | 3.0547 | 8.052 | 21.845
-0.06 | 3.9422 | 10.115 | 26.122
-0.05 | 5.0443 | 12.639 | 31.022
-0.04 | 6.347 | 15.602 | 36.395
-0.03 | 7.972 | 18.961 | 42.107
-0.02 | 9.887 | 22.934 | 48.482
-0.01 | 12.155 | 27.38 | 55.418
0 | 14.729 | 32.39 | 62.83
0.01 | 17.679 | 37.828 | 70.53
0.02 | 20.893 | 43.781 | 78.74
0.03 | 24.578 | 50.401 | 87.29
0.04 | 28.473 | 57.2 | 96.29
0.05 | 32.696 | 64.71 | 105.55
0.06 | 37.147 | 72.51 | 115.1
0.07 | 41.825 | 80.73 | 125.18
0.08 | 46.656 | 89.38 | 135.28
0.09 | 51.629 | 98.2 | 145.74
0.1 | 56.678 | 107.45 | 156.37
0.11 | 61.59 | 116.91 | 167.17
0.12 | 66.77 | 126.71 | 178.17
0.13 | 71.85 | 136.59 | 189.51
0.14 | 76.85 | 146.81 | 200.8
0.15 | 81.72 | 157.16 | 212.24
0.16 | 86.33 | 167.79 | 224.02
0.17 | 90.8 | 178.52 | 235.44
0.18 | 95.35 | 189.13 | 247.36
0.19 | 99.59 | 200.11 | 259.14
0.2 | 103.71 | 211.17 | 271.01
0.21 | 107.56 | 222.4 | 283.09
0.22 | 111.1 | 233.56 | 294.92
0.23 | 114.56 | 244.7 | 306.96
0.24 | 117.89 | 255.93 | 318.89
0.25 | 121.04 | 267.24 | 330.93
0.26 | 124.09 | 278.44 | 342.8
0.27 | 126.67 | 289.6 | 354.74
0.28 | 129.29 | 300.94 | 366.58
0.29 | 131.51 | 312.09 | 378.4
0.3 | 133.92 | 323.34 | 390.26
0.31 | 136.23 | 334.42 | 401.77
0.32 | 138.37 | 345.21 | 413.61
0.33 | 140.11 | 356.3 | 425.14
0.34 | 141.74 | 367.14 | 436.54
0.35 | 143.59 | 377.79 | 447.86
0.36 | 145.26 | 388.4 | 458.97
0.37 | 146.81 | 398.88 | 470.22
0.38 | 147.9 | 409.24 | 481.21
0.39 | 149.24 | 419.36 | 491.95
0.4 | 150.57 | 429.34 | 502.53
0.41 | 151.76 | 439.03 | 513.04
0.42 | 152.84 | 448.77 | 523.48
0.43 | 153.61 | 458.23 | 533.62
0.44 | 154.76 | 467.39 | 543.57
0.45 | 155.85 | 476.29 | 553.25
0.46 | 156.77 | 485.01 | 563.01
0.47 | 157.43 | 493.58 | 572.3
0.48 | 158.16 | 501.79 | 581.6
0.49 | 159.06 | 509.68 | 590.2
0.5 | 159.91 | 517.4 | 599.2

## Tranconductance (mS-mm)
VGS (V) | VDS = 0.100 V | VDS = 0.500 V | VDS = 0.900 V
-0.75 | -0.00356 | -0.01416 | -0.0372
-0.74 | -0.003515 | -0.01315 | -0.0376
-0.73 | -0.003265 | -0.01267 | -0.03775
-0.72 | -0.00286 | -0.012865 | -0.03875
-0.71 | -0.002505 | -0.010875 | -0.0404
-0.7 | -0.00267 | -0.010835 | -0.0376
-0.69 | -0.002587 | -0.01131 | -0.03555
-0.68 | -0.002371 | -0.010045 | -0.0366
-0.67 | -0.0024645 | -0.01111 | -0.03135
-0.66 | -0.0022195 | -0.01098 | -0.02985
-0.65 | -0.002185 | -0.00937 | -0.03285
-0.64 | -0.002127 | -0.00989 | -0.03045
-0.63 | -0.0018465 | -0.00838 | -0.0286
-0.62 | -0.00181 | -0.00771 | -0.0295
-0.61 | -0.001883 | -0.00866 | -0.03085
-0.6 | -0.001678 | -0.007165 | -0.0253
-0.59 | -0.001511 | -0.00643 | -0.02345
-0.58 | -0.001533 | -0.00692 | -0.0254
-0.57 | -0.0013995 | -0.00693 | -0.02295
-0.56 | -0.0012975 | -0.006095 | -0.02085
-0.55 | -0.0012775 | -0.00633 | -0.0229
-0.54 | -0.0012665 | -0.006155 | -0.02325
-0.53 | -0.0012285 | -0.005455 | -0.02105
-0.52 | -0.0010255 | -0.005925 | -0.0189
-0.51 | -0.000968 | -0.005945 | -0.018
-0.5 | -0.00099 | -0.004505 | -0.0205
-0.49 | -0.000873 | -0.00362 | -0.0174
-0.48 | -0.000636 | -0.00396 | -0.01501
-0.47 | -0.0005165 | -0.00358 | -0.012
-0.46 | -0.000386 | -0.002955 | -0.00994
-0.45 | -8.05e-05 | -0.001655 | -0.009045
-0.44 | 0.000206 | -0.00078 | -0.006805
-0.43 | 0.0006465 | 0.00016 | -0.00178
-0.42 | 0.001182 | 0.0024 | 0.00733
-0.41 | 0.001899 | 0.00495 | 0.01527
-0.4 | 0.0029825 | 0.00841 | 0.026695
-0.39 | 0.0043925 | 0.01293 | 0.043805
-0.38 | 0.006299 | 0.019185 | 0.06713
-0.37 | 0.008975 | 0.027945 | 0.0986
-0.36 | 0.0141955 | 0.039925 | 0.1407
-0.35 | 0.0197225 | 0.0565 | 0.20315
-0.34 | 0.02554 | 0.079475 | 0.29355
-0.33 | 0.03561 | 0.11105 | 0.412
-0.32 | 0.04932 | 0.160535 | 0.56875
-0.31 | 0.068695 | 0.22141 | 0.8042
-0.3 | 0.095285 | 0.29945 | 1.12625
-0.29 | 0.130665 | 0.4166 | 1.56565
-0.28 | 0.193415 | 0.5709 | 2.15555
-0.27 | 0.263855 | 0.78125 | 2.958
-0.26 | 0.34395 | 1.07015 | 4.0405
-0.25 | 0.47005 | 1.4972 | 5.54
-0.24 | 0.6445 | 2.0251 | 7.613
-0.23 | 0.8769 | 2.713 | 10.235
-0.22 | 1.19755 | 3.683 | 13.685
-0.21 | 1.68705 | 5.004 | 18.427
-0.2 | 2.27605 | 6.704 | 24.865
-0.19 | 3.008 | 9.0715 | 33.335
-0.18 | 4.0585 | 12.1195 | 43.545
-0.17 | 5.4315 | 16.054 | 56.645
-0.16 | 7.2625 | 21.341 | 73.45
-0.15 | 9.8135 | 28.045 | 94.18
-0.14 | 12.96 | 37.055 | 119.085
-0.13 | 17.05 | 47.8 | 149.405
-0.12 | 22.49 | 61.845 | 183.5
-0.11 | 29.515 | 79.195 | 218.65
-0.1 | 38.68 | 100.65 | 263.1
-0.09 | 49.405 | 125.085 | 308.5
-0.08 | 62.425 | 154.875 | 354.75
-0.07 | 79.31 | 189.6 | 404.85
-0.06 | 99.48 | 229.35 | 458.85
-0.05 | 120.24 | 274.35 | 513.65
-0.04 | 146.385 | 316.1 | 554.25
-0.03 | 177 | 366.6 | 604.35
-0.02 | 209.15 | 420.95 | 665.55
-0.01 | 242.1 | 472.8 | 717.4
0 | 276.2 | 522.4 | 755.6
0.01 | 308.2 | 569.55 | 795.5
0.02 | 344.95 | 628.65 | 838
0.03 | 379 | 670.95 | 877.5
0.04 | 405.9 | 715.45 | 913
0.05 | 433.7 | 765.5 | 940.5
0.06 | 456.45 | 801 | 981.5
0.07 | 475.45 | 843.5 | 1009
0.08 | 490.2 | 873.5 | 1028
0.09 | 501.1 | 903.5 | 1054.5
0.1 | 498.05 | 935.5 | 1071.5
0.11 | 504.6 | 963 | 1090
0.12 | 513 | 984 | 1117
0.13 | 504 | 1005 | 1131.5
0.14 | 493.5 | 1028.5 | 1136.5
0.15 | 474 | 1049 | 1161
0.16 | 454 | 1068 | 1160
0.17 | 451 | 1067 | 1167
0.18 | 439.5 | 1079.5 | 1185
0.19 | 418 | 1102 | 1182.5
0.2 | 398.5 | 1114.5 | 1197.5
0.21 | 369.5 | 1119.5 | 1195.5
0.22 | 350 | 1115 | 1193.5
0.23 | 339.5 | 1118.5 | 1198.5
0.24 | 324 | 1127 | 1198.5
0.25 | 310 | 1125.5 | 1195.5
0.26 | 281.5 | 1118 | 1190.5
0.27 | 260 | 1125 | 1189
0.28 | 242 | 1124.5 | 1183
0.29 | 231.5 | 1120 | 1184
0.3 | 236 | 1116.5 | 1168.5
0.31 | 222.5 | 1093.5 | 1167.5
0.32 | 194 | 1094 | 1168.5
0.33 | 168.5 | 1096.5 | 1146.5
0.34 | 174 | 1074.5 | 1136
0.35 | 176 | 1063 | 1121.5
0.36 | 161 | 1054.5 | 1118
0.37 | 132 | 1042 | 1112
0.38 | 121.5 | 1024 | 1086.5
0.39 | 133.5 | 1005 | 1066
0.4 | 126 | 983.5 | 1054.5
0.41 | 113.5 | 971.5 | 1047.5
0.42 | 92.5 | 960 | 1029
0.43 | 96 | 931 | 1004.5
0.44 | 112 | 903 | 981.5
0.45 | 100.5 | 881 | 972
0.46 | 79 | 864.5 | 952.5
0.47 | 69.5 | 839 | 929.5
0.48 | 81.5 | 805 | 895
0.49 | 87.5 | 780.5 | 880
0.5 | 85 | 772 | 900