## IDS-VDS Characteristic (mA-mm)
VGS (V) | VDS = 0.100 V | VDS = 0.500 V | VDS = 0.900 V
-0.75 | 0.0006949 | 0.0034806 | 0.012939
-0.74 | 0.0006607 | 0.0033319 | 0.012552
-0.73 | 0.0006292 | 0.0031872 | 0.012047
-0.72 | 0.0005934 | 0.0030858 | 0.011666
-0.71 | 0.0005627 | 0.0029519 | 0.011316
-0.7 | 0.0005437 | 0.0028223 | 0.0109
-0.69 | 0.0005119 | 0.002741 | 0.010559
-0.68 | 0.00048783 | 0.002621 | 0.010256
-0.67 | 0.00046142 | 0.0025113 | 0.00985
-0.66 | 0.00044014 | 0.0024139 | 0.009541
-0.65 | 0.00041744 | 0.0023001 | 0.009272
-0.64 | 0.00039782 | 0.0022163 | 0.008909
-0.63 | 0.00037691 | 0.0021375 | 0.008645
-0.62 | 0.00036069 | 0.0020392 | 0.008382
-0.61 | 0.00033983 | 0.0019489 | 0.008078
-0.6 | 0.00032146 | 0.0018679 | 0.00778
-0.59 | 0.00030472 | 0.0018072 | 0.007539
-0.58 | 0.00028819 | 0.0017402 | 0.007254
-0.57 | 0.00027328 | 0.0016505 | 0.007002
-0.56 | 0.00026091 | 0.0015952 | 0.006753
-0.55 | 0.00024875 | 0.0015236 | 0.006536
-0.54 | 0.0002348 | 0.0014658 | 0.006316
-0.53 | 0.00022422 | 0.0014066 | 0.006106
-0.52 | 0.0002124 | 0.0013524 | 0.005873
-0.51 | 0.00020388 | 0.0012933 | 0.005659
-0.5 | 0.00019311 | 0.0012511 | 0.005479
-0.49 | 0.00018637 | 0.0011985 | 0.005311
-0.48 | 0.0001786 | 0.0011521 | 0.005184
-0.47 | 0.00017211 | 0.0011164 | 0.005005
-0.46 | 0.00016798 | 0.0010845 | 0.0048793
-0.45 | 0.00016594 | 0.0010668 | 0.0047733
-0.44 | 0.00016605 | 0.0010447 | 0.0047
-0.43 | 0.00017169 | 0.0010386 | 0.0046617
-0.42 | 0.00017972 | 0.0010601 | 0.0047108
-0.41 | 0.0001952 | 0.0010892 | 0.0048
-0.4 | 0.00021951 | 0.0011621 | 0.0050238
-0.39 | 0.00025694 | 0.0012723 | 0.005393
-0.38 | 0.00030987 | 0.0014318 | 0.005961
-0.37 | 0.00038735 | 0.0016695 | 0.006813
-0.36 | 0.00049621 | 0.0020123 | 0.007974
-0.35 | 0.0006827 | 0.0024892 | 0.009731
-0.34 | 0.0009074 | 0.0031742 | 0.012218
-0.33 | 0.0012099 | 0.0041299 | 0.01574
-0.32 | 0.0016379 | 0.0054525 | 0.020669
-0.31 | 0.0022262 | 0.007472 | 0.027631
-0.3 | 0.0030509 | 0.010065 | 0.03745
-0.29 | 0.004179 | 0.01365 | 0.050936
-0.28 | 0.005808 | 0.018474 | 0.06949
-0.27 | 0.007955 | 0.025368 | 0.09551
-0.26 | 0.010931 | 0.034655 | 0.13122
-0.25 | 0.014996 | 0.047473 | 0.17883
-0.24 | 0.020568 | 0.06551 | 0.24335
-0.23 | 0.028171 | 0.0895 | 0.33448
-0.22 | 0.038561 | 0.12163 | 0.45425
-0.21 | 0.05251 | 0.16483 | 0.6171
-0.2 | 0.07313 | 0.22268 | 0.8382
-0.19 | 0.09927 | 0.30272 | 1.1269
-0.18 | 0.13492 | 0.40965 | 1.507
-0.17 | 0.18228 | 0.55186 | 2.0174
-0.16 | 0.24678 | 0.7393 | 2.6648
-0.15 | 0.33062 | 0.9864 | 3.5069
-0.14 | 0.44671 | 1.3181 | 4.5844
-0.13 | 0.5934 | 1.7335 | 5.94
-0.12 | 0.7932 | 2.2915 | 7.589
-0.11 | 1.0539 | 2.9943 | 9.618
-0.1 | 1.3931 | 3.8965 | 12.047
-0.09 | 1.8398 | 5.0474 | 14.902
-0.08 | 2.3949 | 6.439 | 18.202
-0.07 | 3.1114 | 8.167 | 22.049
-0.06 | 3.9967 | 10.263 | 26.311
-0.05 | 5.0993 | 12.827 | 31.113
-0.04 | 6.419 | 15.725 | 36.485
-0.03 | 8.03 | 19.154 | 42.316
-0.02 | 9.956 | 23.055 | 48.656
-0.01 | 12.2 | 27.519 | 55.503
0 | 14.81 | 32.492 | 62.91
0.01 | 17.691 | 38.022 | 70.51
0.02 | 20.954 | 43.955 | 78.65
0.03 | 24.591 | 50.41 | 87.21
0.04 | 28.454 | 57.28 | 96.03
0.05 | 32.644 | 64.59 | 105.35
0.06 | 37.067 | 72.45 | 114.66
0.07 | 41.773 | 80.67 | 124.72
0.08 | 46.543 | 88.98 | 134.81
0.09 | 51.462 | 97.91 | 145.02
0.1 | 56.437 | 107.03 | 155.68
0.11 | 61.35 | 116.41 | 166.41
0.12 | 66.42 | 126.13 | 177.39
0.13 | 71.37 | 135.95 | 188.5
0.14 | 76.28 | 145.99 | 199.83
0.15 | 81.07 | 156.31 | 211.02
0.16 | 85.84 | 166.82 | 222.72
0.17 | 90.4 | 177.33 | 234.24
0.18 | 94.72 | 188.04 | 245.82
0.19 | 98.87 | 198.86 | 257.6
0.2 | 102.75 | 209.85 | 269.18
0.21 | 106.6 | 220.93 | 281.26
0.22 | 110.34 | 231.83 | 293.11
0.23 | 113.8 | 243.05 | 304.98
0.24 | 117.01 | 254.11 | 316.95
0.25 | 120.09 | 265.37 | 328.77
0.26 | 122.8 | 276.55 | 340.65
0.27 | 125.61 | 287.64 | 352.51
0.28 | 128.16 | 298.74 | 364.27
0.29 | 130.62 | 309.82 | 375.88
0.3 | 132.91 | 321.04 | 387.79
0.31 | 135.16 | 331.92 | 399.35
0.32 | 136.87 | 342.83 | 410.85
0.33 | 138.79 | 353.82 | 422.51
0.34 | 140.71 | 364.51 | 433.67
0.35 | 142.32 | 375.24 | 445.06
0.36 | 143.9 | 385.58 | 456.34
0.37 | 145.22 | 396.16 | 467.43
0.38 | 146.65 | 406.5 | 478.44
0.39 | 148.05 | 416.54 | 489.06
0.4 | 149.17 | 426.51 | 499.72
0.41 | 150.29 | 436.17 | 510.26
0.42 | 151.36 | 445.88 | 520.65
0.43 | 152.46 | 455.31 | 530.76
0.44 | 153.44 | 464.43 | 540.75
0.45 | 154.28 | 473.31 | 550.53
0.46 | 155.06 | 482.16 | 560.29
0.47 | 156.08 | 490.62 | 569.69
0.48 | 156.83 | 498.84 | 578.6
0.49 | 157.51 | 506.82 | 587.8
0.5 | 158.31 | 514.49 | 596.8

## Tranconductance (mS-mm)
VGS (V) | VDS = 0.100 V | VDS = 0.500 V | VDS = 0.900 V
-0.75 | -0.00342 | -0.01487 | -0.0387
-0.74 | -0.003285 | -0.01467 | -0.0446
-0.73 | -0.003365 | -0.012305 | -0.0443
-0.72 | -0.003325 | -0.011765 | -0.03655
-0.71 | -0.002485 | -0.013175 | -0.0383
-0.7 | -0.00254 | -0.010545 | -0.03785
-0.69 | -0.0027935 | -0.010065 | -0.0322
-0.68 | -0.002524 | -0.011485 | -0.03545
-0.67 | -0.0023845 | -0.010355 | -0.03575
-0.66 | -0.002199 | -0.01056 | -0.0289
-0.65 | -0.002116 | -0.00988 | -0.0316
-0.64 | -0.0020265 | -0.00813 | -0.03135
-0.63 | -0.0018565 | -0.008855 | -0.02635
-0.62 | -0.001854 | -0.00943 | -0.02835
-0.61 | -0.0019615 | -0.008565 | -0.0301
-0.6 | -0.0017555 | -0.007085 | -0.02695
-0.59 | -0.0016635 | -0.006385 | -0.0263
-0.58 | -0.001572 | -0.007835 | -0.02685
-0.57 | -0.001364 | -0.00725 | -0.02505
-0.56 | -0.0012265 | -0.006345 | -0.0233
-0.55 | -0.0013055 | -0.00647 | -0.02185
-0.54 | -0.0012265 | -0.00585 | -0.0215
-0.53 | -0.00112 | -0.00567 | -0.02215
-0.52 | -0.001017 | -0.005665 | -0.02235
-0.51 | -0.0009645 | -0.005065 | -0.0197
-0.5 | -0.0008755 | -0.00474 | -0.0174
-0.49 | -0.0007255 | -0.00495 | -0.01475
-0.48 | -0.000713 | -0.004105 | -0.0153
-0.47 | -0.000531 | -0.00338 | -0.015235
-0.46 | -0.0003085 | -0.00248 | -0.011585
-0.45 | -9.65e-05 | -0.00199 | -0.008965
-0.44 | 0.0002875 | -0.00141 | -0.00558
-0.43 | 0.0006835 | 0.00077 | 0.00054
-0.42 | 0.0011755 | 0.00253 | 0.006915
-0.41 | 0.0019895 | 0.0051 | 0.01565
-0.4 | 0.003087 | 0.009155 | 0.02965
-0.39 | 0.004518 | 0.013485 | 0.04686
-0.38 | 0.0065205 | 0.01986 | 0.071
-0.37 | 0.009317 | 0.029025 | 0.10065
-0.36 | 0.0147675 | 0.040985 | 0.1459
-0.35 | 0.0205595 | 0.058095 | 0.2122
-0.34 | 0.02636 | 0.082035 | 0.30045
-0.33 | 0.036525 | 0.113915 | 0.42255
-0.32 | 0.050815 | 0.167105 | 0.59455
-0.31 | 0.07065 | 0.230625 | 0.83905
-0.3 | 0.09764 | 0.3089 | 1.16525
-0.29 | 0.137855 | 0.42045 | 1.602
-0.28 | 0.1888 | 0.5859 | 2.2287
-0.27 | 0.25615 | 0.80905 | 3.0865
-0.26 | 0.35205 | 1.10525 | 4.166
-0.25 | 0.48185 | 1.54275 | 5.6065
-0.24 | 0.65875 | 2.10135 | 7.7825
-0.23 | 0.89965 | 2.806 | 10.545
-0.22 | 1.21695 | 3.7665 | 14.131
-0.21 | 1.72845 | 5.0525 | 19.1975
-0.2 | 2.338 | 6.8945 | 25.49
-0.19 | 3.0895 | 9.3485 | 33.44
-0.18 | 4.1505 | 12.457 | 44.525
-0.17 | 5.593 | 16.4825 | 57.89
-0.16 | 7.417 | 21.727 | 74.475
-0.15 | 9.9965 | 28.94 | 95.98
-0.14 | 13.139 | 37.355 | 121.655
-0.13 | 17.3245 | 48.67 | 150.23
-0.12 | 23.025 | 63.04 | 183.9
-0.11 | 29.995 | 80.25 | 222.9
-0.1 | 39.295 | 102.655 | 264.2
-0.09 | 50.09 | 127.125 | 307.75
-0.08 | 63.58 | 155.98 | 357.35
-0.07 | 80.09 | 191.2 | 405.45
-0.06 | 99.395 | 233 | 453.2
-0.05 | 121.115 | 273.1 | 508.7
-0.04 | 146.535 | 316.35 | 560.15
-0.03 | 176.85 | 366.5 | 608.55
-0.02 | 208.5 | 418.25 | 659.35
-0.01 | 242.7 | 471.85 | 712.7
0 | 274.55 | 525.15 | 750.35
0.01 | 307.2 | 573.15 | 787
0.02 | 345 | 619.4 | 835
0.03 | 375 | 666.25 | 869
0.04 | 402.65 | 709 | 907
0.05 | 430.65 | 758.5 | 931.5
0.06 | 456.45 | 804 | 968.5
0.07 | 473.8 | 826.5 | 1007.5
0.08 | 484.45 | 862 | 1015
0.09 | 494.7 | 902.5 | 1043.5
0.1 | 494.4 | 925 | 1069.5
0.11 | 499.15 | 955 | 1085.5
0.12 | 501 | 977 | 1104.5
0.13 | 493 | 993 | 1122
0.14 | 485 | 1018 | 1126
0.15 | 478 | 1041.5 | 1144.5
0.16 | 466.5 | 1051 | 1161
0.17 | 444 | 1061 | 1155
0.18 | 423.5 | 1076.5 | 1168
0.19 | 401.5 | 1090.5 | 1168
0.2 | 386.5 | 1103.5 | 1183
0.21 | 379.5 | 1099 | 1196.5
0.22 | 360 | 1106 | 1186
0.23 | 333.5 | 1114 | 1192
0.24 | 314.5 | 1116 | 1189.5
0.25 | 289.5 | 1122 | 1185
0.26 | 276 | 1113.5 | 1187
0.27 | 268 | 1109.5 | 1181
0.28 | 250.5 | 1109 | 1168.5
0.29 | 237.5 | 1115 | 1176
0.3 | 227 | 1105 | 1173.5
0.31 | 198 | 1089.5 | 1153
0.32 | 181.5 | 1095 | 1158
0.33 | 192 | 1084 | 1141
0.34 | 176.5 | 1071 | 1127.5
0.35 | 159.5 | 1053.5 | 1133.5
0.36 | 145 | 1046 | 1118.5
0.37 | 137.5 | 1046 | 1105
0.38 | 141.5 | 1019 | 1081.5
0.39 | 126 | 1000.5 | 1064
0.4 | 112 | 981.5 | 1060
0.41 | 109.5 | 968.5 | 1046.5
0.42 | 108.5 | 957 | 1025
0.43 | 104 | 927.5 | 1005
0.44 | 91 | 900 | 988.5
0.45 | 81 | 886.5 | 977
0.46 | 90 | 865.5 | 958
0.47 | 88.5 | 834 | 915.5
0.48 | 71.5 | 810 | 905.5
0.49 | 74 | 782.5 | 910
0.5 | 80 | 767 | 900