## IDS-VDS Characteristic (mA-mm)
VGS (V) | VDS = 0.100 V | VDS = 0.500 V | VDS = 0.900 V
-0.75 | 0.0006409 | 0.0031257 | 0.01165
-0.74 | 0.0006137 | 0.0030096 | 0.011268
-0.73 | 0.0005827 | 0.0028789 | 0.010907
-0.72 | 0.0005526 | 0.0027776 | 0.010509
-0.71 | 0.0005219 | 0.0026659 | 0.010234
-0.7 | 0.0005034 | 0.0025556 | 0.009846
-0.69 | 0.00047373 | 0.0024654 | 0.00953
-0.68 | 0.00045238 | 0.0023686 | 0.009214
-0.67 | 0.00042832 | 0.0022792 | 0.008851
-0.66 | 0.00041038 | 0.0021898 | 0.008592
-0.65 | 0.00039122 | 0.0020936 | 0.00829
-0.64 | 0.00037008 | 0.0020194 | 0.008016
-0.63 | 0.00035393 | 0.0019385 | 0.00775
-0.62 | 0.00033408 | 0.0018567 | 0.007485
-0.61 | 0.00031724 | 0.0017824 | 0.007192
-0.6 | 0.00030219 | 0.0017091 | 0.00696
-0.59 | 0.00028787 | 0.0016391 | 0.006754
-0.58 | 0.00027354 | 0.0015661 | 0.006515
-0.57 | 0.00026087 | 0.0015083 | 0.006321
-0.56 | 0.00024767 | 0.0014424 | 0.006077
-0.55 | 0.00023556 | 0.0013929 | 0.005869
-0.54 | 0.00022441 | 0.0013269 | 0.005659
-0.53 | 0.00021362 | 0.0012761 | 0.005482
-0.52 | 0.00020231 | 0.001228 | 0.005254
-0.51 | 0.00019289 | 0.0011776 | 0.005099
-0.5 | 0.000185 | 0.0011314 | 0.004928
-0.49 | 0.00017646 | 0.0010852 | 0.0047774
-0.48 | 0.0001698 | 0.0010531 | 0.0046177
-0.47 | 0.00016377 | 0.0010244 | 0.0044871
-0.46 | 0.00016126 | 0.001001 | 0.0043781
-0.45 | 0.00016153 | 0.0009804 | 0.0043168
-0.44 | 0.00016207 | 0.0009806 | 0.0042794
-0.43 | 0.00016733 | 0.0009785 | 0.0042744
-0.42 | 0.00017843 | 0.0010025 | 0.0043079
-0.41 | 0.00019519 | 0.001056 | 0.0044455
-0.4 | 0.00022208 | 0.0011291 | 0.0047009
-0.39 | 0.00026211 | 0.0012485 | 0.0051535
-0.38 | 0.0003204 | 0.0014265 | 0.005766
-0.37 | 0.00040345 | 0.0016838 | 0.006677
-0.36 | 0.00051814 | 0.0020453 | 0.008003
-0.35 | 0.0007164 | 0.0025651 | 0.009874
-0.34 | 0.0009544 | 0.0033117 | 0.012581
-0.33 | 0.0012795 | 0.0043232 | 0.01639
-0.32 | 0.001734 | 0.005825 | 0.021751
-0.31 | 0.0023572 | 0.007784 | 0.029202
-0.3 | 0.0032269 | 0.010542 | 0.039629
-0.29 | 0.0044125 | 0.01431 | 0.054141
-0.28 | 0.006229 | 0.019591 | 0.07441
-0.27 | 0.008535 | 0.026828 | 0.10179
-0.26 | 0.011684 | 0.036614 | 0.13915
-0.25 | 0.015961 | 0.050172 | 0.19046
-0.24 | 0.021769 | 0.06942 | 0.2589
-0.23 | 0.029921 | 0.09476 | 0.35639
-0.22 | 0.040794 | 0.12811 | 0.48348
-0.21 | 0.05576 | 0.17436 | 0.6567
-0.2 | 0.07738 | 0.23716 | 0.8887
-0.19 | 0.10476 | 0.32011 | 1.1943
-0.18 | 0.14208 | 0.43409 | 1.5999
-0.17 | 0.19198 | 0.5808 | 2.1272
-0.16 | 0.25764 | 0.778 | 2.8103
-0.15 | 0.34727 | 1.037 | 3.6901
-0.14 | 0.46528 | 1.3833 | 4.81
-0.13 | 0.6211 | 1.8248 | 6.227
-0.12 | 0.827 | 2.4052 | 7.937
-0.11 | 1.0957 | 3.124 | 10.028
-0.1 | 1.4516 | 4.0725 | 12.526
-0.09 | 1.9056 | 5.2565 | 15.454
-0.08 | 2.4874 | 6.716 | 18.861
-0.07 | 3.2204 | 8.477 | 22.729
-0.06 | 4.1401 | 10.621 | 27.17
-0.05 | 5.2746 | 13.213 | 32.041
-0.04 | 6.625 | 16.237 | 37.519
-0.03 | 8.278 | 19.79 | 43.438
-0.02 | 10.227 | 23.754 | 49.865
-0.01 | 12.53 | 28.278 | 56.905
0 | 15.197 | 33.41 | 64.39
0.01 | 18.158 | 38.967 | 72.05
0.02 | 21.436 | 44.998 | 80.31
0.03 | 25.093 | 51.612 | 89.01
0.04 | 29.028 | 58.57 | 98
0.05 | 33.294 | 66.05 | 107.41
0.06 | 37.798 | 73.9 | 116.92
0.07 | 42.506 | 82.15 | 127.11
0.08 | 47.306 | 90.76 | 137.23
0.09 | 52.203 | 99.64 | 147.65
0.1 | 57.24 | 108.92 | 158.41
0.11 | 62.34 | 118.44 | 169.15
0.12 | 67.34 | 128.27 | 180.34
0.13 | 72.33 | 138.35 | 191.64
0.14 | 77.3 | 148.26 | 202.94
0.15 | 82.26 | 158.79 | 214.22
0.16 | 86.98 | 169.48 | 226.07
0.17 | 91.44 | 180.15 | 237.77
0.18 | 95.69 | 190.8 | 249.45
0.19 | 99.8 | 201.76 | 261.37
0.2 | 103.93 | 212.77 | 273.05
0.21 | 107.97 | 223.98 | 285.13
0.22 | 111.56 | 235.18 | 297.15
0.23 | 114.9 | 246.24 | 309.1
0.24 | 118 | 257.45 | 321.14
0.25 | 120.94 | 268.85 | 333.04
0.26 | 124.07 | 280.07 | 344.98
0.27 | 126.85 | 291.33 | 356.95
0.28 | 129.46 | 302.42 | 368.78
0.29 | 131.79 | 313.66 | 380.48
0.3 | 133.77 | 324.86 | 392.44
0.31 | 136.03 | 335.84 | 404.06
0.32 | 138.11 | 346.84 | 415.63
0.33 | 140.15 | 357.77 | 427.25
0.34 | 141.76 | 368.59 | 438.45
0.35 | 143.31 | 379.29 | 449.88
0.36 | 144.85 | 389.77 | 461.06
0.37 | 146.63 | 400.21 | 472.14
0.38 | 147.97 | 410.56 | 483.14
0.39 | 148.93 | 420.72 | 493.77
0.4 | 150.29 | 430.57 | 504.43
0.41 | 151.42 | 440.39 | 514.91
0.42 | 152.72 | 449.92 | 525.34
0.43 | 153.65 | 459.44 | 535.38
0.44 | 154.2 | 468.54 | 545.36
0.45 | 155.37 | 477.41 | 555.17
0.46 | 156.28 | 486.12 | 564.76
0.47 | 157.29 | 494.53 | 573.9
0.48 | 157.93 | 502.84 | 583
0.49 | 158.48 | 510.72 | 592
0.5 | 159.36 | 518.32 | 600.6

## Tranconductance (mS-mm)
VGS (V) | VDS = 0.100 V | VDS = 0.500 V | VDS = 0.900 V
-0.75 | -0.00272 | -0.01161 | -0.0382
-0.74 | -0.00291 | -0.01234 | -0.03715
-0.73 | -0.003055 | -0.0116 | -0.03795
-0.72 | -0.00304 | -0.01065 | -0.03365
-0.71 | -0.00246 | -0.0111 | -0.03315
-0.7 | -0.0024085 | -0.010025 | -0.0352
-0.69 | -0.002551 | -0.00935 | -0.0316
-0.68 | -0.0022705 | -0.00931 | -0.03395
-0.67 | -0.0021 | -0.00894 | -0.0311
-0.66 | -0.001855 | -0.00928 | -0.02805
-0.65 | -0.002015 | -0.00852 | -0.0288
-0.64 | -0.0018645 | -0.007755 | -0.027
-0.63 | -0.0018 | -0.008135 | -0.02655
-0.62 | -0.0018345 | -0.007805 | -0.0279
-0.61 | -0.0015945 | -0.00738 | -0.02625
-0.6 | -0.0014685 | -0.007165 | -0.0219
-0.59 | -0.0014325 | -0.00715 | -0.02225
-0.58 | -0.00135 | -0.00654 | -0.02165
-0.57 | -0.0012935 | -0.006185 | -0.0219
-0.56 | -0.0012655 | -0.00577 | -0.0226
-0.55 | -0.001163 | -0.005775 | -0.0209
-0.54 | -0.001097 | -0.00584 | -0.01935
-0.53 | -0.001105 | -0.004945 | -0.02025
-0.52 | -0.0010365 | -0.004925 | -0.01915
-0.51 | -0.0008655 | -0.00483 | -0.0163
-0.5 | -0.0008215 | -0.00462 | -0.01608
-0.49 | -0.00076 | -0.003915 | -0.015515
-0.48 | -0.0006345 | -0.00304 | -0.014515
-0.47 | -0.000427 | -0.002605 | -0.01198
-0.46 | -0.000112 | -0.0022 | -0.008515
-0.45 | 4.05e-05 | -0.00102 | -0.004935
-0.44 | 0.00029 | -9.5e-05 | -0.00212
-0.43 | 0.000818 | 0.001095 | 0.001425
-0.42 | 0.001393 | 0.003875 | 0.008555
-0.41 | 0.0021825 | 0.00633 | 0.01965
-0.4 | 0.003346 | 0.009625 | 0.0354
-0.39 | 0.004916 | 0.01487 | 0.053255
-0.38 | 0.007067 | 0.021765 | 0.076175
-0.37 | 0.009887 | 0.03094 | 0.11185
-0.36 | 0.0156475 | 0.044065 | 0.15985
-0.35 | 0.021813 | 0.06332 | 0.2289
-0.34 | 0.028155 | 0.087905 | 0.3258
-0.33 | 0.03898 | 0.125665 | 0.4585
-0.32 | 0.053885 | 0.17304 | 0.6406
-0.31 | 0.074645 | 0.23585 | 0.8939
-0.3 | 0.102765 | 0.3263 | 1.24695
-0.29 | 0.150105 | 0.45245 | 1.73905
-0.28 | 0.206125 | 0.6259 | 2.38245
-0.27 | 0.27275 | 0.85115 | 3.237
-0.26 | 0.3713 | 1.1672 | 4.4335
-0.25 | 0.50425 | 1.6403 | 5.9875
-0.24 | 0.698 | 2.2294 | 8.2965
-0.23 | 0.95125 | 2.9345 | 11.229
-0.22 | 1.29195 | 3.98 | 15.0155
-0.21 | 1.8293 | 5.4525 | 20.261
-0.2 | 2.45 | 7.2875 | 26.88
-0.19 | 3.235 | 9.8465 | 35.56
-0.18 | 4.361 | 13.0345 | 46.645
-0.17 | 5.778 | 17.1955 | 60.52
-0.16 | 7.7645 | 22.81 | 78.145
-0.15 | 10.382 | 30.265 | 99.985
-0.14 | 13.6915 | 39.39 | 126.845
-0.13 | 18.086 | 51.095 | 156.35
-0.12 | 23.73 | 64.96 | 190.05
-0.11 | 31.23 | 83.365 | 229.45
-0.1 | 40.495 | 106.625 | 271.3
-0.09 | 51.79 | 132.175 | 316.75
-0.08 | 65.74 | 161.025 | 363.75
-0.07 | 82.635 | 195.25 | 415.45
-0.06 | 102.71 | 236.8 | 465.6
-0.05 | 124.245 | 280.8 | 517.45
-0.04 | 150.17 | 328.85 | 569.85
-0.03 | 180.1 | 375.85 | 617.3
-0.02 | 212.6 | 424.4 | 673.35
-0.01 | 248.5 | 482.8 | 726.25
0 | 281.4 | 534.45 | 757.25
0.01 | 311.95 | 579.4 | 796
0.02 | 346.75 | 632.25 | 848
0.03 | 379.6 | 678.6 | 884.5
0.04 | 410.05 | 721.9 | 920
0.05 | 438.5 | 766.5 | 946
0.06 | 460.6 | 805 | 985
0.07 | 475.4 | 843 | 1015.5
0.08 | 484.85 | 874.5 | 1027
0.09 | 496.7 | 908 | 1059
0.1 | 506.85 | 940 | 1075
0.11 | 505 | 967.5 | 1096.5
0.12 | 499.5 | 995.5 | 1124.5
0.13 | 498 | 999.5 | 1130
0.14 | 496.5 | 1022 | 1129
0.15 | 484 | 1061 | 1156.5
0.16 | 459 | 1068 | 1177.5
0.17 | 435.5 | 1066 | 1169
0.18 | 418 | 1080.5 | 1180
0.19 | 412 | 1098.5 | 1180
0.2 | 408.5 | 1111 | 1188
0.21 | 381.5 | 1120.5 | 1205
0.22 | 346.5 | 1113 | 1198.5
0.23 | 322 | 1113.5 | 1199.5
0.24 | 302 | 1130.5 | 1197
0.25 | 303.5 | 1131 | 1192
0.26 | 295.5 | 1124 | 1195.5
0.27 | 269.5 | 1117.5 | 1190
0.28 | 247 | 1116.5 | 1176.5
0.29 | 215.5 | 1122 | 1183
0.3 | 212 | 1109 | 1179
0.31 | 217 | 1099 | 1159.5
0.32 | 206 | 1096.5 | 1159.5
0.33 | 182.5 | 1087.5 | 1141
0.34 | 158 | 1076 | 1131.5
0.35 | 154.5 | 1059 | 1130.5
0.36 | 166 | 1046 | 1113
0.37 | 156 | 1039.5 | 1104
0.38 | 115 | 1025.5 | 1081.5
0.39 | 116 | 1000.5 | 1064.5
0.4 | 124.5 | 983.5 | 1057
0.41 | 121.5 | 967.5 | 1045.5
0.42 | 111.5 | 952.5 | 1023.5
0.43 | 74 | 931 | 1001
0.44 | 86 | 898.5 | 989.5
0.45 | 104 | 879 | 970
0.46 | 96 | 856 | 936.5
0.47 | 82.5 | 836 | 912
0.48 | 59.5 | 809.5 | 905
0.49 | 71.5 | 774 | 880
0.5 | 88 | 760 | 860