## IDS-VDS Characteristic (mA-mm)
VGS (V) | VDS = 0.100 V | VDS = 0.500 V | VDS = 0.900 V
-0.75 | 0.0006624 | 0.0030883 | 0.011291
-0.74 | 0.0006285 | 0.0029558 | 0.010891
-0.73 | 0.0006039 | 0.0028656 | 0.010553
-0.72 | 0.0005774 | 0.0027558 | 0.010193
-0.71 | 0.0005471 | 0.0026456 | 0.009927
-0.7 | 0.000517 | 0.0025605 | 0.00957
-0.69 | 0.00049101 | 0.0024477 | 0.009276
-0.68 | 0.00047123 | 0.0023576 | 0.008946
-0.67 | 0.00044484 | 0.0022639 | 0.008704
-0.66 | 0.00042274 | 0.0021736 | 0.008428
-0.65 | 0.00040572 | 0.0020871 | 0.008118
-0.64 | 0.00039058 | 0.0020248 | 0.007826
-0.63 | 0.00036791 | 0.001936 | 0.007584
-0.62 | 0.0003501 | 0.0018758 | 0.007364
-0.61 | 0.00033431 | 0.001786 | 0.007107
-0.6 | 0.00031821 | 0.0017114 | 0.006859
-0.59 | 0.00030365 | 0.0016511 | 0.006661
-0.58 | 0.00028888 | 0.0015731 | 0.00644
-0.57 | 0.00027296 | 0.0015142 | 0.006222
-0.56 | 0.00025908 | 0.0014563 | 0.005995
-0.55 | 0.00024695 | 0.0014017 | 0.00581
-0.54 | 0.0002353 | 0.0013436 | 0.005596
-0.53 | 0.00022255 | 0.0012924 | 0.005452
-0.52 | 0.00021378 | 0.001244 | 0.005261
-0.51 | 0.00020389 | 0.0011949 | 0.005056
-0.5 | 0.00019379 | 0.0011547 | 0.0049214
-0.49 | 0.00018698 | 0.0011129 | 0.0047904
-0.48 | 0.00018115 | 0.0010807 | 0.0046279
-0.47 | 0.00017348 | 0.0010413 | 0.0045093
-0.46 | 0.00017175 | 0.0010202 | 0.0044323
-0.45 | 0.00017025 | 0.0010075 | 0.0043545
-0.44 | 0.00017172 | 0.0010007 | 0.0043133
-0.43 | 0.00017674 | 0.0010102 | 0.0043141
-0.42 | 0.00018742 | 0.0010341 | 0.0044066
-0.41 | 0.00020562 | 0.0010817 | 0.0045635
-0.4 | 0.00023404 | 0.0011659 | 0.0048668
-0.39 | 0.00027545 | 0.0012958 | 0.0052903
-0.38 | 0.00033417 | 0.0014853 | 0.005987
-0.37 | 0.0004193 | 0.0017535 | 0.006972
-0.36 | 0.0005403 | 0.0021397 | 0.008378
-0.35 | 0.0007438 | 0.002687 | 0.010362
-0.34 | 0.0009892 | 0.0034552 | 0.013319
-0.33 | 0.0013261 | 0.0045258 | 0.017336
-0.32 | 0.0017915 | 0.006147 | 0.022938
-0.31 | 0.002431 | 0.008205 | 0.030812
-0.3 | 0.0033326 | 0.01107 | 0.041901
-0.29 | 0.0045562 | 0.01511 | 0.05714
-0.28 | 0.006448 | 0.020599 | 0.07822
-0.27 | 0.0088 | 0.028225 | 0.10743
-0.26 | 0.012039 | 0.038384 | 0.14727
-0.25 | 0.016442 | 0.052554 | 0.20061
-0.24 | 0.022471 | 0.07238 | 0.27412
-0.23 | 0.030749 | 0.09869 | 0.37418
-0.22 | 0.041921 | 0.13416 | 0.50919
-0.21 | 0.05736 | 0.18206 | 0.6896
-0.2 | 0.07786 | 0.24615 | 0.9316
-0.19 | 0.10572 | 0.33273 | 1.2523
-0.18 | 0.14356 | 0.44909 | 1.669
-0.17 | 0.19342 | 0.6077 | 2.2314
-0.16 | 0.26114 | 0.8079 | 2.9385
-0.15 | 0.35007 | 1.0786 | 3.8496
-0.14 | 0.47098 | 1.4322 | 5.003
-0.13 | 0.6331 | 1.8861 | 6.451
-0.12 | 0.8425 | 2.4862 | 8.228
-0.11 | 1.1162 | 3.2363 | 10.37
-0.1 | 1.4716 | 4.2033 | 12.88
-0.09 | 1.9376 | 5.4128 | 15.921
-0.08 | 2.5253 | 6.898 | 19.382
-0.07 | 3.2677 | 8.706 | 23.309
-0.06 | 4.2006 | 10.891 | 27.763
-0.05 | 5.3368 | 13.519 | 32.693
-0.04 | 6.7 | 16.591 | 38.185
-0.03 | 8.368 | 20.131 | 44.127
-0.02 | 10.327 | 24.103 | 50.601
-0.01 | 12.626 | 28.665 | 57.48
0 | 15.277 | 33.833 | 64.94
0.01 | 18.242 | 39.342 | 72.75
0.02 | 21.516 | 45.431 | 80.74
0.03 | 25.205 | 51.978 | 89.46
0.04 | 29.098 | 58.94 | 98.36
0.05 | 33.36 | 66.32 | 107.63
0.06 | 37.786 | 74.15 | 117.21
0.07 | 42.462 | 82.42 | 127.01
0.08 | 47.274 | 90.92 | 137.27
0.09 | 52.165 | 99.75 | 147.57
0.1 | 57.1 | 108.92 | 158.05
0.11 | 62.11 | 118.23 | 168.94
0.12 | 67.16 | 128.05 | 179.84
0.13 | 72.04 | 137.97 | 190.96
0.14 | 76.9 | 147.81 | 202.18
0.15 | 81.64 | 158.19 | 213.56
0.16 | 86.41 | 168.64 | 224.95
0.17 | 90.82 | 179.14 | 236.52
0.18 | 95.05 | 189.92 | 248.08
0.19 | 99.19 | 200.62 | 259.78
0.2 | 102.99 | 211.5 | 271.54
0.21 | 106.87 | 222.54 | 283.33
0.22 | 110.35 | 233.6 | 295.2
0.23 | 113.78 | 244.52 | 307.01
0.24 | 116.91 | 255.6 | 318.83
0.25 | 119.93 | 266.82 | 330.82
0.26 | 122.74 | 277.94 | 342.43
0.27 | 125.38 | 289.02 | 354.35
0.28 | 127.93 | 299.9 | 365.98
0.29 | 130.34 | 311 | 377.7
0.3 | 132.63 | 322.06 | 389.41
0.31 | 134.55 | 332.96 | 400.99
0.32 | 136.47 | 343.91 | 412.45
0.33 | 138.35 | 354.61 | 423.96
0.34 | 140.05 | 365.32 | 435.22
0.35 | 141.82 | 375.94 | 446.25
0.36 | 143.1 | 386.31 | 457.46
0.37 | 144.56 | 396.77 | 468.58
0.38 | 145.96 | 406.9 | 479.43
0.39 | 147.21 | 416.9 | 490.22
0.4 | 148.41 | 426.76 | 500.59
0.41 | 149.46 | 436.45 | 511.16
0.42 | 150.53 | 445.95 | 521.42
0.43 | 151.6 | 455.25 | 531.58
0.44 | 152.66 | 464.36 | 541.45
0.45 | 153.36 | 473.25 | 551.14
0.46 | 154.19 | 481.93 | 560.83
0.47 | 155.12 | 490.22 | 570
0.48 | 155.76 | 498.37 | 579
0.49 | 156.71 | 506.26 | 588.2
0.5 | 157.16 | 513.95 | 596.8

## Tranconductance (mS-mm)
VGS (V) | VDS = 0.100 V | VDS = 0.500 V | VDS = 0.900 V
-0.75 | -0.00339 | -0.01325 | -0.04
-0.74 | -0.002925 | -0.011135 | -0.0369
-0.73 | -0.002555 | -0.01 | -0.0349
-0.72 | -0.00284 | -0.011 | -0.0313
-0.71 | -0.00302 | -0.009765 | -0.03115
-0.7 | -0.0028045 | -0.009895 | -0.03255
-0.69 | -0.0022885 | -0.010145 | -0.0312
-0.68 | -0.0023085 | -0.00919 | -0.0286
-0.67 | -0.0024245 | -0.0092 | -0.0259
-0.66 | -0.001956 | -0.00884 | -0.0293
-0.65 | -0.001608 | -0.00744 | -0.0301
-0.64 | -0.0018905 | -0.007555 | -0.0267
-0.63 | -0.002024 | -0.00745 | -0.0231
-0.62 | -0.00168 | -0.0075 | -0.02385
-0.61 | -0.0015945 | -0.00822 | -0.02525
-0.6 | -0.001533 | -0.006745 | -0.0223
-0.59 | -0.0014665 | -0.006915 | -0.02095
-0.58 | -0.0015345 | -0.006845 | -0.02195
-0.57 | -0.00149 | -0.00584 | -0.02225
-0.56 | -0.0013005 | -0.005625 | -0.0206
-0.55 | -0.001189 | -0.005635 | -0.01995
-0.54 | -0.00122 | -0.005465 | -0.0179
-0.53 | -0.001076 | -0.00498 | -0.01675
-0.52 | -0.000933 | -0.004875 | -0.0198
-0.51 | -0.0009995 | -0.004465 | -0.01698
-0.5 | -0.0008455 | -0.0041 | -0.01328
-0.49 | -0.000632 | -0.0037 | -0.014675
-0.48 | -0.000675 | -0.00358 | -0.014055
-0.47 | -0.00047 | -0.003025 | -0.00978
-0.46 | -0.0001615 | -0.00169 | -0.00774
-0.45 | -1.5e-06 | -0.000975 | -0.00595
-0.44 | 0.0003245 | 0.000135 | -0.00202
-0.43 | 0.000785 | 0.00167 | 0.004665
-0.42 | 0.001444 | 0.003575 | 0.01247
-0.41 | 0.002331 | 0.00659 | 0.02301
-0.4 | 0.0034915 | 0.010705 | 0.03634
-0.39 | 0.0050065 | 0.01597 | 0.05601
-0.38 | 0.0071925 | 0.022885 | 0.084085
-0.37 | 0.0103065 | 0.03272 | 0.11955
-0.36 | 0.016225 | 0.046675 | 0.1695
-0.35 | 0.022445 | 0.065775 | 0.24705
-0.34 | 0.029115 | 0.09194 | 0.3487
-0.33 | 0.040115 | 0.13459 | 0.48095
-0.32 | 0.055245 | 0.18396 | 0.6738
-0.31 | 0.077055 | 0.24615 | 0.94815
-0.3 | 0.10626 | 0.34525 | 1.3164
-0.29 | 0.15577 | 0.47645 | 1.81595
-0.28 | 0.21219 | 0.65575 | 2.5145
-0.27 | 0.27955 | 0.88925 | 3.4525
-0.26 | 0.3821 | 1.21645 | 4.659
-0.25 | 0.5216 | 1.6998 | 6.3425
-0.24 | 0.71535 | 2.3068 | 8.6785
-0.23 | 0.9725 | 3.089 | 11.7535
-0.22 | 1.33055 | 4.1685 | 15.771
-0.21 | 1.79695 | 5.5995 | 21.1205
-0.2 | 2.418 | 7.5335 | 28.135
-0.19 | 3.285 | 10.147 | 36.87
-0.18 | 4.385 | 13.7485 | 48.955
-0.17 | 5.879 | 17.9405 | 63.475
-0.16 | 7.8325 | 23.545 | 80.91
-0.15 | 10.492 | 31.215 | 103.225
-0.14 | 14.1515 | 40.375 | 130.07
-0.13 | 18.576 | 52.7 | 161.25
-0.12 | 24.155 | 67.51 | 195.95
-0.11 | 31.455 | 85.855 | 232.6
-0.1 | 41.07 | 108.825 | 277.55
-0.09 | 52.685 | 134.735 | 325.1
-0.08 | 66.505 | 164.66 | 369.4
-0.07 | 83.765 | 199.65 | 419.05
-0.06 | 103.455 | 240.65 | 469.2
-0.05 | 124.97 | 285 | 521.1
-0.04 | 151.56 | 330.6 | 571.7
-0.03 | 181.35 | 375.6 | 620.8
-0.02 | 212.9 | 426.7 | 667.65
-0.01 | 247.5 | 486.5 | 716.95
0 | 280.8 | 533.85 | 763.5
0.01 | 311.95 | 579.9 | 790
0.02 | 348.15 | 631.8 | 835.5
0.03 | 379.1 | 675.45 | 881
0.04 | 407.75 | 717.1 | 908.5
0.05 | 434.4 | 760.5 | 942.5
0.06 | 455.1 | 805 | 969
0.07 | 474.4 | 838.5 | 1003
0.08 | 485.15 | 866.5 | 1028
0.09 | 491.3 | 900 | 1039
0.1 | 497.25 | 924 | 1068.5
0.11 | 503 | 956.5 | 1089.5
0.12 | 496.5 | 987 | 1101
0.13 | 487 | 988 | 1117
0.14 | 480 | 1011 | 1130
0.15 | 475.5 | 1041.5 | 1138.5
0.16 | 459 | 1047.5 | 1148
0.17 | 432 | 1064 | 1156.5
0.18 | 418.5 | 1074 | 1163
0.19 | 397 | 1079 | 1173
0.2 | 384 | 1096 | 1177.5
0.21 | 368 | 1105 | 1183
0.22 | 345.5 | 1099 | 1184
0.23 | 328 | 1100 | 1181.5
0.24 | 307.5 | 1115 | 1190.5
0.25 | 291.5 | 1117 | 1180
0.26 | 272.5 | 1110 | 1176.5
0.27 | 259.5 | 1098 | 1177.5
0.28 | 248 | 1099 | 1167.5
0.29 | 235 | 1108 | 1171.5
0.3 | 210.5 | 1098 | 1164.5
0.31 | 192 | 1092.5 | 1152
0.32 | 190 | 1082.5 | 1148.5
0.33 | 179 | 1070.5 | 1138.5
0.34 | 173.5 | 1066.5 | 1114.5
0.35 | 152.5 | 1049.5 | 1112
0.36 | 137 | 1041.5 | 1116.5
0.37 | 143 | 1029.5 | 1098.5
0.38 | 132.5 | 1006.5 | 1082
0.39 | 122.5 | 993 | 1058
0.4 | 112.5 | 977.5 | 1047
0.41 | 106 | 959.5 | 1041.5
0.42 | 107 | 940 | 1021
0.43 | 106.5 | 920.5 | 1001.5
0.44 | 88 | 900 | 978
0.45 | 76.5 | 878.5 | 969
0.46 | 88 | 848.5 | 943
0.47 | 78.5 | 822 | 908.5
0.48 | 79.5 | 802 | 910
0.49 | 70 | 779 | 890
0.5 | 45 | 769 | 860