## IDS-VDS Characteristic (mA-mm)
VGS (V) | VDS = 0.100 V | VDS = 0.500 V | VDS = 0.900 V
-0.75 | 0.0006562 | 0.0028629 | 0.00969
-0.74 | 0.0006308 | 0.0027523 | 0.009385
-0.73 | 0.0006058 | 0.0026504 | 0.009147
-0.72 | 0.0005709 | 0.0025592 | 0.008863
-0.71 | 0.0005437 | 0.0024503 | 0.008604
-0.7 | 0.0005198 | 0.0023796 | 0.008345
-0.69 | 0.00049382 | 0.0022943 | 0.008083
-0.68 | 0.00047452 | 0.0022105 | 0.007849
-0.67 | 0.00045118 | 0.0021183 | 0.007616
-0.66 | 0.00042846 | 0.0020504 | 0.007365
-0.65 | 0.00040696 | 0.0019817 | 0.007114
-0.64 | 0.00039208 | 0.0019039 | 0.006924
-0.63 | 0.00037129 | 0.0018337 | 0.006665
-0.62 | 0.00035518 | 0.001779 | 0.006478
-0.61 | 0.00033856 | 0.0017069 | 0.006244
-0.6 | 0.0003233 | 0.0016297 | 0.006117
-0.59 | 0.00030632 | 0.0015838 | 0.005876
-0.58 | 0.00029056 | 0.0015159 | 0.00571
-0.57 | 0.00027616 | 0.001457 | 0.005495
-0.56 | 0.00026454 | 0.0014016 | 0.00535
-0.55 | 0.00025355 | 0.0013513 | 0.00516
-0.54 | 0.00024077 | 0.0013035 | 0.005007
-0.53 | 0.00023027 | 0.0012479 | 0.004873
-0.52 | 0.00022084 | 0.0012133 | 0.0047148
-0.51 | 0.00021089 | 0.0011666 | 0.0045531
-0.5 | 0.00020109 | 0.0011268 | 0.0044044
-0.49 | 0.00019295 | 0.0010892 | 0.0042906
-0.48 | 0.00018631 | 0.0010545 | 0.0041559
-0.47 | 0.00018025 | 0.0010243 | 0.0040672
-0.46 | 0.00017555 | 0.001005 | 0.003987
-0.45 | 0.00017352 | 0.000974 | 0.0039163
-0.44 | 0.00017337 | 0.0009618 | 0.0038843
-0.43 | 0.00017668 | 0.0009697 | 0.0038841
-0.42 | 0.0001836 | 0.0009845 | 0.0039289
-0.41 | 0.00019896 | 0.0010275 | 0.004074
-0.4 | 0.00022251 | 0.0010862 | 0.0042784
-0.39 | 0.0002573 | 0.0011922 | 0.0046224
-0.38 | 0.00030609 | 0.0013486 | 0.0051538
-0.37 | 0.00037973 | 0.0015646 | 0.005987
-0.36 | 0.000481 | 0.0018865 | 0.007105
-0.35 | 0.0006568 | 0.002346 | 0.008739
-0.34 | 0.000865 | 0.0029817 | 0.010977
-0.33 | 0.0011559 | 0.0038769 | 0.014275
-0.32 | 0.001555 | 0.0051092 | 0.01884
-0.31 | 0.0021167 | 0.006992 | 0.025272
-0.3 | 0.0028774 | 0.009401 | 0.034162
-0.29 | 0.0039349 | 0.012761 | 0.04659
-0.28 | 0.005391 | 0.017267 | 0.06413
-0.27 | 0.007682 | 0.023633 | 0.08763
-0.26 | 0.010463 | 0.032304 | 0.11971
-0.25 | 0.014277 | 0.044127 | 0.1638
-0.24 | 0.019415 | 0.06105 | 0.22438
-0.23 | 0.026532 | 0.08322 | 0.30639
-0.22 | 0.036286 | 0.11306 | 0.41647
-0.21 | 0.04934 | 0.15285 | 0.56498
-0.2 | 0.06842 | 0.20755 | 0.7672
-0.19 | 0.09237 | 0.28186 | 1.0311
-0.18 | 0.12567 | 0.38083 | 1.3919
-0.17 | 0.16966 | 0.5129 | 1.8526
-0.16 | 0.2288 | 0.6868 | 2.4511
-0.15 | 0.30685 | 0.9191 | 3.2375
-0.14 | 0.41302 | 1.218 | 4.2373
-0.13 | 0.55289 | 1.6194 | 5.4638
-0.12 | 0.7362 | 2.1273 | 7.034
-0.11 | 0.9795 | 2.7848 | 8.945
-0.1 | 1.2928 | 3.6252 | 11.201
-0.09 | 1.7076 | 4.6848 | 13.963
-0.08 | 2.2258 | 6.013 | 17.116
-0.07 | 2.8974 | 7.626 | 20.697
-0.06 | 3.7285 | 9.622 | 24.848
-0.05 | 4.7721 | 11.959 | 29.542
-0.04 | 6.01 | 14.787 | 34.648
-0.03 | 7.522 | 18.069 | 40.371
-0.02 | 9.352 | 21.789 | 46.408
-0.01 | 11.505 | 26.096 | 53.056
0 | 14.019 | 30.91 | 60.24
0.01 | 16.829 | 36.187 | 67.78
0.02 | 19.968 | 41.92 | 75.57
0.03 | 23.486 | 48.321 | 84.18
0.04 | 27.288 | 54.92 | 92.68
0.05 | 31.399 | 62.16 | 101.86
0.06 | 35.7 | 69.62 | 111.17
0.07 | 40.355 | 77.76 | 120.88
0.08 | 45.066 | 86.07 | 130.88
0.09 | 49.9 | 94.81 | 141.04
0.1 | 54.876 | 103.78 | 151.43
0.11 | 59.77 | 112.89 | 162.11
0.12 | 64.78 | 122.62 | 173.03
0.13 | 69.77 | 132.32 | 183.86
0.14 | 74.72 | 142.24 | 195.05
0.15 | 79.52 | 152.34 | 206.34
0.16 | 84.3 | 162.81 | 217.75
0.17 | 88.81 | 173.21 | 229.35
0.18 | 93.14 | 183.75 | 240.76
0.19 | 97.27 | 194.58 | 252.47
0.2 | 101.33 | 205.16 | 264.13
0.21 | 105.2 | 216.28 | 276.06
0.22 | 108.95 | 227.27 | 287.84
0.23 | 112.24 | 238.23 | 299.51
0.24 | 115.43 | 249.26 | 311.4
0.25 | 118.5 | 260.34 | 323.25
0.26 | 121.43 | 271.5 | 335.1
0.27 | 124.42 | 282.53 | 346.68
0.28 | 126.88 | 293.61 | 358.53
0.29 | 129.14 | 304.55 | 370.11
0.3 | 131.38 | 315.6 | 381.88
0.31 | 133.4 | 326.56 | 393.61
0.32 | 135.62 | 337.45 | 404.83
0.33 | 137.55 | 348.23 | 416.4
0.34 | 139.15 | 358.81 | 427.76
0.35 | 140.67 | 369.47 | 438.97
0.36 | 142.48 | 379.92 | 450.13
0.37 | 143.91 | 390.4 | 461.16
0.38 | 145.35 | 400.68 | 472.04
0.39 | 146.5 | 410.58 | 482.83
0.4 | 147.51 | 420.57 | 493.39
0.41 | 149.01 | 430.22 | 503.71
0.42 | 150.05 | 439.85 | 514.22
0.43 | 150.99 | 449.22 | 524.27
0.44 | 151.76 | 458.32 | 534.28
0.45 | 152.62 | 467.17 | 544.04
0.46 | 153.75 | 475.93 | 553.62
0.47 | 154.5 | 484.4 | 563.05
0.48 | 155.17 | 492.52 | 572
0.49 | 155.73 | 500.43 | 581
0.5 | 156.71 | 508.1 | 589.8

## Tranconductance (mS-mm)
VGS (V) | VDS = 0.100 V | VDS = 0.500 V | VDS = 0.900 V
-0.75 | -0.00254 | -0.01106 | -0.0305
-0.74 | -0.00252 | -0.010625 | -0.02715
-0.73 | -0.002995 | -0.009655 | -0.0261
-0.72 | -0.003105 | -0.010005 | -0.02715
-0.71 | -0.002555 | -0.00898 | -0.0259
-0.7 | -0.002494 | -0.0078 | -0.02605
-0.69 | -0.002264 | -0.008455 | -0.0248
-0.68 | -0.002132 | -0.0088 | -0.02335
-0.67 | -0.002303 | -0.008005 | -0.0242
-0.66 | -0.002211 | -0.00683 | -0.0251
-0.65 | -0.001819 | -0.007325 | -0.02205
-0.64 | -0.0017835 | -0.0074 | -0.02245
-0.63 | -0.001845 | -0.006245 | -0.0223
-0.62 | -0.0016365 | -0.00634 | -0.02105
-0.61 | -0.001594 | -0.007465 | -0.01805
-0.6 | -0.001612 | -0.006155 | -0.0184
-0.59 | -0.001637 | -0.00569 | -0.02035
-0.58 | -0.001508 | -0.00634 | -0.01905
-0.57 | -0.001301 | -0.005715 | -0.018
-0.56 | -0.0011305 | -0.005285 | -0.01675
-0.55 | -0.0011885 | -0.004905 | -0.01715
-0.54 | -0.001164 | -0.00517 | -0.01435
-0.53 | -0.0009965 | -0.00451 | -0.01461
-0.52 | -0.000969 | -0.004065 | -0.015995
-0.51 | -0.0009875 | -0.004325 | -0.01552
-0.5 | -0.000897 | -0.00387 | -0.013125
-0.49 | -0.000739 | -0.003615 | -0.012425
-0.48 | -0.000635 | -0.003245 | -0.01117
-0.47 | -0.000538 | -0.002475 | -0.008445
-0.46 | -0.0003365 | -0.002515 | -0.007545
-0.45 | -0.000109 | -0.00216 | -0.005135
-0.44 | 0.000158 | -0.000215 | -0.00161
-0.43 | 0.0005115 | 0.001135 | 0.00223
-0.42 | 0.001114 | 0.00289 | 0.009495
-0.41 | 0.0019455 | 0.005085 | 0.017475
-0.4 | 0.002917 | 0.008235 | 0.02742
-0.39 | 0.004179 | 0.01312 | 0.04377
-0.38 | 0.0061215 | 0.01862 | 0.06823
-0.37 | 0.0087455 | 0.026895 | 0.09756
-0.36 | 0.0138535 | 0.03907 | 0.1376
-0.35 | 0.0192 | 0.05476 | 0.1936
-0.34 | 0.024955 | 0.076545 | 0.2768
-0.33 | 0.0345 | 0.106375 | 0.39315
-0.32 | 0.04804 | 0.155755 | 0.54985
-0.31 | 0.06612 | 0.21459 | 0.7661
-0.3 | 0.09091 | 0.28845 | 1.0659
-0.29 | 0.12568 | 0.3933 | 1.4984
-0.28 | 0.187355 | 0.5436 | 2.052
-0.27 | 0.2536 | 0.75185 | 2.779
-0.26 | 0.32975 | 1.0247 | 3.8085
-0.25 | 0.4476 | 1.4373 | 5.2335
-0.24 | 0.61275 | 1.95465 | 7.1295
-0.23 | 0.84355 | 2.6005 | 9.6045
-0.22 | 1.1404 | 3.4815 | 12.9295
-0.21 | 1.6067 | 4.7245 | 17.5365
-0.2 | 2.1515 | 6.4505 | 23.306
-0.19 | 2.8625 | 8.664 | 31.235
-0.18 | 3.8645 | 11.552 | 41.075
-0.17 | 5.1565 | 15.2985 | 52.96
-0.16 | 6.8595 | 20.31 | 69.245
-0.15 | 9.211 | 26.56 | 89.31
-0.14 | 12.302 | 35.015 | 111.315
-0.13 | 16.159 | 45.465 | 139.835
-0.12 | 21.3305 | 58.27 | 174.06
-0.11 | 27.83 | 74.895 | 208.35
-0.1 | 36.405 | 95 | 250.9
-0.09 | 46.65 | 119.39 | 295.75
-0.08 | 59.49 | 147.06 | 336.7
-0.07 | 75.135 | 180.45 | 386.6
-0.06 | 93.735 | 216.65 | 442.25
-0.05 | 114.075 | 258.25 | 490
-0.04 | 137.495 | 305.5 | 541.45
-0.03 | 167.1 | 350.1 | 588
-0.02 | 199.15 | 401.35 | 634.25
-0.01 | 233.35 | 456.05 | 691.6
0 | 266.2 | 504.55 | 736.2
0.01 | 297.45 | 550.5 | 766.5
0.02 | 332.85 | 606.7 | 820
0.03 | 366 | 650 | 855.5
0.04 | 395.65 | 691.95 | 884
0.05 | 420.6 | 735 | 924.5
0.06 | 447.8 | 780 | 951
0.07 | 468.3 | 822.5 | 985.5
0.08 | 477.25 | 852.5 | 1008
0.09 | 490.5 | 885.5 | 1027.5
0.1 | 493.5 | 904 | 1053.5
0.11 | 495.2 | 942 | 1080
0.12 | 500 | 971.5 | 1087.5
0.13 | 497 | 981 | 1101
0.14 | 487.5 | 1001 | 1124
0.15 | 479 | 1028.5 | 1135
0.16 | 464.5 | 1043.5 | 1150.5
0.17 | 442 | 1047 | 1150.5
0.18 | 423 | 1068.5 | 1156
0.19 | 409.5 | 1070.5 | 1168.5
0.2 | 396.5 | 1085 | 1179.5
0.21 | 381 | 1105.5 | 1185.5
0.22 | 352 | 1097.5 | 1172.5
0.23 | 324 | 1099.5 | 1178
0.24 | 313 | 1105.5 | 1187
0.25 | 300 | 1112 | 1185
0.26 | 296 | 1109.5 | 1171.5
0.27 | 272.5 | 1105.5 | 1171.5
0.28 | 236 | 1101 | 1171.5
0.29 | 225 | 1099.5 | 1167.5
0.3 | 213 | 1100.5 | 1175
0.31 | 212 | 1092.5 | 1147.5
0.32 | 207.5 | 1083.5 | 1139.5
0.33 | 176.5 | 1068 | 1146.5
0.34 | 156 | 1062 | 1128.5
0.35 | 166.5 | 1055.5 | 1118.5
0.36 | 162 | 1046.5 | 1109.5
0.37 | 143.5 | 1038 | 1095.5
0.38 | 129.5 | 1009 | 1083.5
0.39 | 108 | 994.5 | 1067.5
0.4 | 125.5 | 982 | 1044
0.41 | 127 | 964 | 1041.5
0.42 | 99 | 950 | 1028
0.43 | 85.5 | 923.5 | 1003
0.44 | 81.5 | 897.5 | 988.5
0.45 | 99.5 | 880.5 | 967
0.46 | 94 | 861.5 | 950.5
0.47 | 71 | 829.5 | 919
0.48 | 61.5 | 801.5 | 897.5
0.49 | 77 | 779 | 890
0.5 | 98 | 767 | 880