## IDS-VDS Characteristic (mA-mm)
VGS (V) | VDS = 0.100 V | VDS = 0.500 V | VDS = 0.900 V
-0.75 | 0.0006987 | 0.003105 | 0.010755
-0.74 | 0.0006654 | 0.0029667 | 0.01037
-0.73 | 0.0006359 | 0.0028555 | 0.010107
-0.72 | 0.0006064 | 0.002765 | 0.00978
-0.71 | 0.0005768 | 0.0026642 | 0.009458
-0.7 | 0.0005502 | 0.0025713 | 0.009178
-0.69 | 0.0005348 | 0.0024591 | 0.00889
-0.68 | 0.0005049 | 0.0023518 | 0.008659
-0.67 | 0.00047891 | 0.002266 | 0.008361
-0.66 | 0.00045491 | 0.0021877 | 0.008004
-0.65 | 0.00043496 | 0.0021079 | 0.007818
-0.64 | 0.00041806 | 0.0020228 | 0.007556
-0.63 | 0.00039378 | 0.0019534 | 0.00738
-0.62 | 0.00037727 | 0.0018709 | 0.00707
-0.61 | 0.00035799 | 0.0018167 | 0.006855
-0.6 | 0.00034425 | 0.0017535 | 0.006653
-0.59 | 0.00032739 | 0.0016765 | 0.006452
-0.58 | 0.00030958 | 0.001615 | 0.006253
-0.57 | 0.00029575 | 0.0015581 | 0.006053
-0.56 | 0.00028299 | 0.0014909 | 0.005823
-0.55 | 0.00026669 | 0.0014424 | 0.005664
-0.54 | 0.0002545 | 0.0013923 | 0.005525
-0.53 | 0.00024472 | 0.0013324 | 0.005294
-0.52 | 0.00023319 | 0.0012788 | 0.005121
-0.51 | 0.00022164 | 0.0012397 | 0.0049901
-0.5 | 0.0002111 | 0.0011891 | 0.0048304
-0.49 | 0.00020272 | 0.0011496 | 0.0046863
-0.48 | 0.00019256 | 0.0011201 | 0.0045235
-0.47 | 0.0001879 | 0.0010839 | 0.0044239
-0.46 | 0.00018281 | 0.0010541 | 0.0043028
-0.45 | 0.00018126 | 0.0010309 | 0.0042372
-0.44 | 0.00018008 | 0.0010233 | 0.004194
-0.43 | 0.00018197 | 0.0010213 | 0.0041621
-0.42 | 0.00018996 | 0.001038 | 0.0042035
-0.41 | 0.00020351 | 0.0010751 | 0.0042998
-0.4 | 0.00022739 | 0.0011351 | 0.0045345
-0.39 | 0.00026181 | 0.0012351 | 0.0048817
-0.38 | 0.00031185 | 0.001389 | 0.0054166
-0.37 | 0.00038563 | 0.001613 | 0.006269
-0.36 | 0.0004879 | 0.0019404 | 0.007419
-0.35 | 0.0006651 | 0.0023949 | 0.009041
-0.34 | 0.0008737 | 0.003045 | 0.011463
-0.33 | 0.0011633 | 0.0039541 | 0.014724
-0.32 | 0.0015667 | 0.0052022 | 0.019399
-0.31 | 0.0021263 | 0.007106 | 0.025961
-0.3 | 0.0028972 | 0.009564 | 0.03513
-0.29 | 0.0039775 | 0.012959 | 0.047868
-0.28 | 0.0054371 | 0.017608 | 0.06567
-0.27 | 0.007738 | 0.024136 | 0.09006
-0.26 | 0.010533 | 0.032984 | 0.12336
-0.25 | 0.014432 | 0.045249 | 0.1685
-0.24 | 0.019693 | 0.06222 | 0.23053
-0.23 | 0.027047 | 0.08497 | 0.31582
-0.22 | 0.036784 | 0.11541 | 0.42682
-0.21 | 0.050135 | 0.15736 | 0.5811
-0.2 | 0.06928 | 0.21278 | 0.7872
-0.19 | 0.09379 | 0.28844 | 1.0615
-0.18 | 0.12786 | 0.39172 | 1.4296
-0.17 | 0.17256 | 0.52599 | 1.9094
-0.16 | 0.23238 | 0.7056 | 2.5186
-0.15 | 0.31388 | 0.9404 | 3.3212
-0.14 | 0.42037 | 1.2589 | 4.3377
-0.13 | 0.56432 | 1.66 | 5.6056
-0.12 | 0.7491 | 2.1867 | 7.214
-0.11 | 0.9965 | 2.864 | 9.143
-0.1 | 1.3192 | 3.7216 | 11.474
-0.09 | 1.7444 | 4.824 | 14.259
-0.08 | 2.2827 | 6.164 | 17.441
-0.07 | 2.9507 | 7.82 | 21.101
-0.06 | 3.8092 | 9.833 | 25.321
-0.05 | 4.8704 | 12.284 | 29.999
-0.04 | 6.108 | 15.109 | 35.211
-0.03 | 7.653 | 18.431 | 40.821
-0.02 | 9.524 | 22.284 | 47.112
-0.01 | 11.676 | 26.635 | 53.811
0 | 14.214 | 31.496 | 61.13
0.01 | 17.085 | 36.854 | 68.75
0.02 | 20.229 | 42.695 | 76.7
0.03 | 23.79 | 49.098 | 85.17
0.04 | 27.626 | 55.953 | 93.96
0.05 | 31.776 | 63.12 | 103.11
0.06 | 36.147 | 70.85 | 112.64
0.07 | 40.802 | 78.97 | 122.6
0.08 | 45.571 | 87.47 | 132.42
0.09 | 50.452 | 96.17 | 142.79
0.1 | 55.441 | 105.29 | 153.4
0.11 | 60.31 | 114.52 | 164.11
0.12 | 65.46 | 124.26 | 175.19
0.13 | 70.53 | 134.11 | 186.17
0.14 | 75.56 | 144.14 | 197.53
0.15 | 80.35 | 154.46 | 208.81
0.16 | 85.01 | 164.77 | 220.4
0.17 | 89.5 | 175.35 | 232.02
0.18 | 93.96 | 186.13 | 243.65
0.19 | 98.2 | 196.81 | 255.38
0.2 | 102.32 | 207.79 | 267.19
0.21 | 106.31 | 218.77 | 279.16
0.22 | 109.92 | 229.94 | 290.89
0.23 | 113.24 | 240.99 | 302.86
0.24 | 116.45 | 252.15 | 314.81
0.25 | 119.65 | 263.31 | 326.79
0.26 | 122.68 | 274.44 | 338.69
0.27 | 125.69 | 285.65 | 350.39
0.28 | 128.1 | 296.84 | 362.28
0.29 | 130.37 | 307.93 | 374.08
0.3 | 132.6 | 318.9 | 385.88
0.31 | 134.76 | 330.02 | 397.55
0.32 | 137.23 | 340.94 | 409.03
0.33 | 138.95 | 351.87 | 420.57
0.34 | 140.47 | 362.73 | 432
0.35 | 142.14 | 373.17 | 443.26
0.36 | 143.74 | 383.81 | 454.3
0.37 | 145.63 | 394.27 | 465.51
0.38 | 146.81 | 404.54 | 476.41
0.39 | 147.8 | 414.7 | 487.18
0.4 | 149.11 | 424.5 | 497.88
0.41 | 150.65 | 434.26 | 508.1
0.42 | 151.64 | 443.95 | 518.62
0.43 | 152.4 | 453.37 | 528.71
0.44 | 153.34 | 462.4 | 538.65
0.45 | 154.25 | 471.29 | 548.33
0.46 | 155.64 | 480.06 | 557.97
0.47 | 156.23 | 488.52 | 567.34
0.48 | 156.75 | 496.82 | 575.9
0.49 | 157.49 | 504.51 | 585.2
0.5 | 158.49 | 512.24 | 594

## Tranconductance (mS-mm)
VGS (V) | VDS = 0.100 V | VDS = 0.500 V | VDS = 0.900 V
-0.75 | -0.00333 | -0.01383 | -0.0385
-0.74 | -0.00314 | -0.012475 | -0.0324
-0.73 | -0.00295 | -0.010085 | -0.0295
-0.72 | -0.002955 | -0.009565 | -0.03245
-0.71 | -0.00281 | -0.009685 | -0.0301
-0.7 | -0.0021 | -0.010255 | -0.0284
-0.69 | -0.002265 | -0.010975 | -0.02595
-0.68 | -0.0027945 | -0.009655 | -0.02645
-0.67 | -0.0024995 | -0.008205 | -0.03275
-0.66 | -0.0021975 | -0.007905 | -0.02715
-0.65 | -0.0018425 | -0.008245 | -0.0224
-0.64 | -0.002059 | -0.007725 | -0.0219
-0.63 | -0.0020395 | -0.007595 | -0.0243
-0.62 | -0.0017895 | -0.006835 | -0.02625
-0.61 | -0.001651 | -0.00587 | -0.02085
-0.6 | -0.00153 | -0.00701 | -0.02015
-0.59 | -0.0017335 | -0.006925 | -0.02
-0.58 | -0.001582 | -0.00592 | -0.01995
-0.57 | -0.0013295 | -0.006205 | -0.0215
-0.56 | -0.001453 | -0.005785 | -0.01945
-0.55 | -0.0014245 | -0.00493 | -0.0149
-0.54 | -0.0010985 | -0.0055 | -0.0185
-0.53 | -0.0010655 | -0.005675 | -0.0202
-0.52 | -0.001154 | -0.004635 | -0.015195
-0.51 | -0.0011045 | -0.004485 | -0.01453
-0.5 | -0.000946 | -0.004505 | -0.01519
-0.49 | -0.000927 | -0.00345 | -0.015345
-0.48 | -0.000741 | -0.003285 | -0.01312
-0.47 | -0.0004875 | -0.0033 | -0.011035
-0.46 | -0.000332 | -0.00265 | -0.009335
-0.45 | -0.0001365 | -0.00154 | -0.00544
-0.44 | 3.55e-05 | -0.00048 | -0.003755
-0.43 | 0.000494 | 0.000735 | 0.000475
-0.42 | 0.001077 | 0.00269 | 0.006885
-0.41 | 0.0018715 | 0.004855 | 0.01655
-0.4 | 0.002915 | 0.008 | 0.029095
-0.39 | 0.004223 | 0.012695 | 0.044105
-0.38 | 0.006191 | 0.018895 | 0.069365
-0.37 | 0.0088025 | 0.02757 | 0.10012
-0.36 | 0.0139735 | 0.039095 | 0.1386
-0.35 | 0.01929 | 0.05523 | 0.2022
-0.34 | 0.02491 | 0.07796 | 0.28415
-0.33 | 0.03465 | 0.10786 | 0.3968
-0.32 | 0.04815 | 0.157595 | 0.56185
-0.31 | 0.066525 | 0.21809 | 0.78655
-0.3 | 0.09256 | 0.29265 | 1.09535
-0.29 | 0.126995 | 0.4022 | 1.527
-0.28 | 0.188025 | 0.55885 | 2.1096
-0.27 | 0.254795 | 0.7688 | 2.8845
-0.26 | 0.3347 | 1.05565 | 3.922
-0.25 | 0.458 | 1.4618 | 5.3585
-0.24 | 0.63075 | 1.98605 | 7.366
-0.23 | 0.85455 | 2.6595 | 9.8145
-0.22 | 1.1544 | 3.6195 | 13.264
-0.21 | 1.6248 | 4.8685 | 18.019
-0.2 | 2.18275 | 6.554 | 24.02
-0.19 | 2.929 | 8.947 | 32.12
-0.18 | 3.9385 | 11.8775 | 42.395
-0.17 | 5.226 | 15.694 | 54.45
-0.16 | 7.066 | 20.7205 | 70.59
-0.15 | 9.3995 | 27.665 | 90.955
-0.14 | 12.522 | 35.98 | 114.22
-0.13 | 16.4365 | 46.39 | 143.815
-0.12 | 21.609 | 60.2 | 176.87
-0.11 | 28.505 | 76.745 | 213
-0.1 | 37.395 | 98 | 255.8
-0.09 | 48.175 | 122.12 | 298.35
-0.08 | 60.315 | 149.8 | 342.1
-0.07 | 76.325 | 183.45 | 394
-0.06 | 95.985 | 223.2 | 444.9
-0.05 | 114.94 | 263.8 | 494.5
-0.04 | 139.13 | 307.35 | 541.1
-0.03 | 170.8 | 358.75 | 595.05
-0.02 | 201.15 | 410.2 | 649.5
-0.01 | 234.5 | 460.6 | 700.9
0 | 270.45 | 510.95 | 746.95
0.01 | 300.75 | 559.95 | 778.5
0.02 | 335.25 | 612.2 | 821
0.03 | 369.85 | 662.9 | 863
0.04 | 399.3 | 701.1 | 897
0.05 | 426.05 | 744.85 | 934
0.06 | 451.3 | 792.5 | 974.5
0.07 | 471.2 | 831 | 989
0.08 | 482.5 | 860 | 1009.5
0.09 | 493.5 | 891 | 1049
0.1 | 492.9 | 917.5 | 1066
0.11 | 500.95 | 948.5 | 1089.5
0.12 | 511 | 979.5 | 1103
0.13 | 505 | 994 | 1117
0.14 | 491 | 1017.5 | 1132
0.15 | 472.5 | 1031.5 | 1143.5
0.16 | 457.5 | 1044.5 | 1160.5
0.17 | 447.5 | 1068 | 1162.5
0.18 | 435 | 1073 | 1168
0.19 | 418 | 1083 | 1177
0.2 | 405.5 | 1098 | 1189
0.21 | 380 | 1107.5 | 1185
0.22 | 346.5 | 1111 | 1185
0.23 | 326.5 | 1110.5 | 1196
0.24 | 320.5 | 1116 | 1196.5
0.25 | 311.5 | 1114.5 | 1194
0.26 | 302 | 1117 | 1180
0.27 | 271 | 1120 | 1179.5
0.28 | 234 | 1114 | 1184.5
0.29 | 225 | 1103 | 1180
0.3 | 219.5 | 1104.5 | 1173.5
0.31 | 231.5 | 1102 | 1157.5
0.32 | 209.5 | 1092.5 | 1151
0.33 | 162 | 1089.5 | 1148.5
0.34 | 159.5 | 1065 | 1134.5
0.35 | 163.5 | 1054 | 1115
0.36 | 174.5 | 1055 | 1112.5
0.37 | 153.5 | 1036.5 | 1105.5
0.38 | 108.5 | 1021.5 | 1083.5
0.39 | 115 | 998 | 1073.5
0.4 | 142.5 | 978 | 1046
0.41 | 126.5 | 972.5 | 1037
0.42 | 87.5 | 955.5 | 1030.5
0.43 | 85 | 922.5 | 1001.5
0.44 | 92.5 | 896 | 981
0.45 | 115 | 883 | 966
0.46 | 99 | 861.5 | 950.5
0.47 | 55.5 | 838 | 896.5
0.48 | 63 | 799.5 | 893
0.49 | 87 | 771 | 905
0.5 | 100 | 773 | 880