## IDS-VDS Characteristic (mA-mm)
VGS (V) | VDS = 0.100 V | VDS = 0.500 V | VDS = 0.900 V
-0.75 | 0.0007479 | 0.0033572 | 0.011325
-0.74 | 0.0007098 | 0.0032303 | 0.011053
-0.73 | 0.0006791 | 0.0031222 | 0.010704
-0.72 | 0.000645 | 0.0030184 | 0.010322
-0.71 | 0.0006156 | 0.0028674 | 0.009986
-0.7 | 0.0005904 | 0.0027732 | 0.009824
-0.69 | 0.00056 | 0.0026815 | 0.009428
-0.68 | 0.0005403 | 0.0025679 | 0.009131
-0.67 | 0.0005132 | 0.00249 | 0.008858
-0.66 | 0.00049309 | 0.0023951 | 0.008607
-0.65 | 0.00046748 | 0.0023056 | 0.008297
-0.64 | 0.00044941 | 0.0022083 | 0.008078
-0.63 | 0.00042713 | 0.0021359 | 0.007796
-0.62 | 0.00040756 | 0.0020606 | 0.007575
-0.61 | 0.00038868 | 0.00197 | 0.007335
-0.6 | 0.00036932 | 0.0018986 | 0.007082
-0.59 | 0.00035346 | 0.001829 | 0.00688
-0.58 | 0.00033724 | 0.001755 | 0.006638
-0.57 | 0.00031979 | 0.0016981 | 0.006418
-0.56 | 0.00030573 | 0.0016277 | 0.006173
-0.55 | 0.0002914 | 0.0015543 | 0.006003
-0.54 | 0.00027625 | 0.0014996 | 0.005806
-0.53 | 0.00026295 | 0.0014389 | 0.005589
-0.52 | 0.00025152 | 0.0013906 | 0.005405
-0.51 | 0.00023838 | 0.0013478 | 0.00528
-0.5 | 0.00022935 | 0.0013039 | 0.005124
-0.49 | 0.00021794 | 0.0012547 | 0.0049393
-0.48 | 0.00020871 | 0.0012083 | 0.0048504
-0.47 | 0.00020148 | 0.0011707 | 0.004702
-0.46 | 0.00019532 | 0.0011386 | 0.0046537
-0.45 | 0.000192 | 0.001124 | 0.0045399
-0.44 | 0.00019106 | 0.0011071 | 0.0044447
-0.43 | 0.0001941 | 0.0011082 | 0.0044493
-0.42 | 0.00020148 | 0.0011097 | 0.004466
-0.41 | 0.0002144 | 0.0011387 | 0.0045783
-0.4 | 0.00023758 | 0.0011989 | 0.0047816
-0.39 | 0.00027021 | 0.001305 | 0.0050847
-0.38 | 0.00032059 | 0.0014617 | 0.0056267
-0.37 | 0.00039115 | 0.0016741 | 0.0064
-0.36 | 0.00049344 | 0.0019927 | 0.007559
-0.35 | 0.0006647 | 0.0024469 | 0.009149
-0.34 | 0.0008769 | 0.0030792 | 0.011537
-0.33 | 0.001162 | 0.0039726 | 0.014749
-0.32 | 0.0015663 | 0.005207 | 0.019321
-0.31 | 0.0021133 | 0.007094 | 0.025755
-0.3 | 0.0028861 | 0.009498 | 0.034655
-0.29 | 0.0039444 | 0.012791 | 0.047202
-0.28 | 0.0053937 | 0.017411 | 0.06483
-0.27 | 0.007681 | 0.023849 | 0.08834
-0.26 | 0.01048 | 0.032634 | 0.12091
-0.25 | 0.014254 | 0.044399 | 0.16534
-0.24 | 0.019403 | 0.06156 | 0.22688
-0.23 | 0.026667 | 0.08379 | 0.31072
-0.22 | 0.036382 | 0.11402 | 0.42003
-0.21 | 0.049578 | 0.15442 | 0.5712
-0.2 | 0.0688 | 0.21011 | 0.7764
-0.19 | 0.09328 | 0.28481 | 1.0406
-0.18 | 0.12664 | 0.38608 | 1.3996
-0.17 | 0.17156 | 0.51645 | 1.8701
-0.16 | 0.23035 | 0.6971 | 2.4761
-0.15 | 0.31051 | 0.9309 | 3.2468
-0.14 | 0.41782 | 1.2387 | 4.2645
-0.13 | 0.55833 | 1.6363 | 5.5209
-0.12 | 0.7425 | 2.155 | 7.088
-0.11 | 0.9872 | 2.8267 | 8.991
-0.1 | 1.3118 | 3.6679 | 11.242
-0.09 | 1.7229 | 4.7672 | 14.009
-0.08 | 2.255 | 6.086 | 17.144
-0.07 | 2.9244 | 7.728 | 20.753
-0.06 | 3.7677 | 9.713 | 24.804
-0.05 | 4.8242 | 12.103 | 29.503
-0.04 | 6.056 | 14.899 | 34.597
-0.03 | 7.606 | 18.18 | 40.185
-0.02 | 9.424 | 21.975 | 46.282
-0.01 | 11.604 | 26.144 | 52.71
0 | 14.075 | 30.974 | 59.83
0.01 | 16.898 | 36.276 | 67.4
0.02 | 20.017 | 41.96 | 75.14
0.03 | 23.524 | 48.328 | 83.44
0.04 | 27.283 | 54.914 | 92.06
0.05 | 31.367 | 61.93 | 100.94
0.06 | 35.662 | 69.46 | 110.11
0.07 | 40.197 | 77.44 | 119.73
0.08 | 44.883 | 85.63 | 129.54
0.09 | 49.673 | 94.24 | 139.47
0.1 | 54.577 | 103.02 | 149.8
0.11 | 59.4 | 112.19 | 160.32
0.12 | 64.39 | 121.65 | 171
0.13 | 69.32 | 131.2 | 181.85
0.14 | 74.06 | 141.06 | 192.6
0.15 | 78.76 | 150.86 | 203.83
0.16 | 83.38 | 161.19 | 215.08
0.17 | 87.79 | 171.52 | 226.38
0.18 | 92.08 | 181.9 | 237.87
0.19 | 96.17 | 192.44 | 249.14
0.2 | 100.07 | 203 | 260.76
0.21 | 103.83 | 213.87 | 272.5
0.22 | 107.27 | 224.66 | 284.06
0.23 | 110.6 | 235.52 | 295.56
0.24 | 113.77 | 246.22 | 307.29
0.25 | 116.99 | 257.3 | 318.97
0.26 | 119.69 | 268.16 | 330.55
0.27 | 122.25 | 279.04 | 342.19
0.28 | 124.72 | 289.99 | 353.63
0.29 | 126.99 | 300.66 | 365.3
0.3 | 129.41 | 311.68 | 376.95
0.31 | 131.46 | 322.39 | 388.31
0.32 | 133.21 | 333.11 | 399.78
0.33 | 135.09 | 343.88 | 411.01
0.34 | 136.71 | 354.29 | 422.27
0.35 | 138.38 | 364.83 | 433.35
0.36 | 139.96 | 375.13 | 444.41
0.37 | 141.22 | 385.46 | 455.31
0.38 | 142.51 | 395.52 | 466.17
0.39 | 143.92 | 405.45 | 476.81
0.4 | 145.1 | 415.24 | 487.35
0.41 | 146.21 | 424.84 | 497.82
0.42 | 147.13 | 434.43 | 507.97
0.43 | 147.97 | 443.6 | 518.19
0.44 | 149.19 | 452.66 | 528.2
0.45 | 150.01 | 461.52 | 537.9
0.46 | 150.72 | 470.2 | 547.66
0.47 | 151.42 | 478.61 | 556.94
0.48 | 152.12 | 486.72 | 566.23
0.49 | 153.11 | 494.61 | 575
0.5 | 153.65 | 502.23 | 583.8

## Tranconductance (mS-mm)
VGS (V) | VDS = 0.100 V | VDS = 0.500 V | VDS = 0.900 V
-0.75 | -0.00381 | -0.01269 | -0.0272
-0.74 | -0.00344 | -0.01175 | -0.03105
-0.73 | -0.00324 | -0.010595 | -0.03655
-0.72 | -0.003175 | -0.01274 | -0.0359
-0.71 | -0.00273 | -0.01226 | -0.0249
-0.7 | -0.00278 | -0.009295 | -0.0279
-0.69 | -0.002505 | -0.010265 | -0.03465
-0.68 | -0.00234 | -0.009575 | -0.0285
-0.67 | -0.0023605 | -0.00864 | -0.0262
-0.66 | -0.002286 | -0.00922 | -0.02805
-0.65 | -0.002184 | -0.00934 | -0.02645
-0.64 | -0.0020175 | -0.008485 | -0.02505
-0.63 | -0.0020925 | -0.007385 | -0.02515
-0.62 | -0.0019225 | -0.008295 | -0.02305
-0.61 | -0.001912 | -0.0081 | -0.02465
-0.6 | -0.001761 | -0.00705 | -0.02275
-0.59 | -0.001604 | -0.00718 | -0.0222
-0.58 | -0.0016835 | -0.006545 | -0.0231
-0.57 | -0.0015755 | -0.006365 | -0.02325
-0.56 | -0.0014195 | -0.00719 | -0.02075
-0.55 | -0.001474 | -0.006405 | -0.01835
-0.54 | -0.0014225 | -0.00577 | -0.0207
-0.53 | -0.0012365 | -0.00545 | -0.02005
-0.52 | -0.0012285 | -0.004555 | -0.01545
-0.51 | -0.0011085 | -0.004335 | -0.01405
-0.5 | -0.001022 | -0.004655 | -0.017035
-0.49 | -0.001032 | -0.00478 | -0.01368
-0.48 | -0.000823 | -0.0042 | -0.011865
-0.47 | -0.0006695 | -0.003485 | -0.009835
-0.46 | -0.000474 | -0.002335 | -0.008105
-0.45 | -0.000213 | -0.001575 | -0.01045
-0.44 | 0.000105 | -0.00079 | -0.00453
-0.43 | 0.000521 | 0.00013 | 0.001065
-0.42 | 0.001015 | 0.001525 | 0.00645
-0.41 | 0.001805 | 0.00446 | 0.01578
-0.4 | 0.0027905 | 0.008315 | 0.02532
-0.39 | 0.0041505 | 0.01314 | 0.042255
-0.38 | 0.006047 | 0.018455 | 0.065765
-0.37 | 0.0086425 | 0.02655 | 0.096615
-0.36 | 0.0136775 | 0.03864 | 0.13745
-0.35 | 0.019173 | 0.054325 | 0.1989
-0.34 | 0.024865 | 0.076285 | 0.28
-0.33 | 0.03447 | 0.10639 | 0.3892
-0.32 | 0.047565 | 0.15607 | 0.5503
-0.31 | 0.06599 | 0.21455 | 0.7667
-0.3 | 0.091555 | 0.28485 | 1.07235
-0.29 | 0.12538 | 0.39565 | 1.50875
-0.28 | 0.18683 | 0.5529 | 2.0569
-0.27 | 0.254315 | 0.76115 | 2.804
-0.26 | 0.32865 | 1.0275 | 3.85
-0.25 | 0.44615 | 1.4463 | 5.2985
-0.24 | 0.62065 | 1.96955 | 7.269
-0.23 | 0.84895 | 2.623 | 9.6575
-0.22 | 1.14555 | 3.5315 | 13.024
-0.21 | 1.6209 | 4.8045 | 17.8185
-0.2 | 2.1851 | 6.5195 | 23.47
-0.19 | 2.892 | 8.7985 | 31.16
-0.18 | 3.914 | 11.582 | 41.475
-0.17 | 5.1855 | 15.551 | 53.825
-0.16 | 6.9475 | 20.7225 | 68.835
-0.15 | 9.3735 | 27.08 | 89.42
-0.14 | 12.391 | 35.27 | 113.705
-0.13 | 16.234 | 45.815 | 141.175
-0.12 | 21.4435 | 59.52 | 173.505
-0.11 | 28.465 | 75.645 | 207.7
-0.1 | 36.785 | 97.025 | 250.9
-0.09 | 47.16 | 120.905 | 295.1
-0.08 | 60.075 | 148.04 | 337.2
-0.07 | 75.635 | 181.35 | 383
-0.06 | 94.99 | 218.75 | 437.5
-0.05 | 114.415 | 259.3 | 489.65
-0.04 | 139.09 | 303.85 | 534.1
-0.03 | 168.4 | 353.8 | 584.25
-0.02 | 199.9 | 398.2 | 626.25
-0.01 | 232.55 | 449.95 | 677.4
0 | 264.7 | 506.6 | 734.5
0.01 | 297.1 | 549.3 | 765.5
0.02 | 331.3 | 602.6 | 802
0.03 | 363.3 | 647.7 | 846
0.04 | 392.15 | 680.1 | 875
0.05 | 418.95 | 727.3 | 902.5
0.06 | 441.5 | 775.5 | 939.5
0.07 | 461.05 | 808.5 | 971.5
0.08 | 473.8 | 840 | 987
0.09 | 484.7 | 869.5 | 1013
0.1 | 486.35 | 897.5 | 1042.5
0.11 | 490.65 | 931.5 | 1060
0.12 | 496 | 950.5 | 1076.5
0.13 | 483.5 | 970.5 | 1080
0.14 | 472 | 983 | 1099
0.15 | 466 | 1006.5 | 1124
0.16 | 451.5 | 1033 | 1127.5
0.17 | 435 | 1035.5 | 1139.5
0.18 | 419 | 1046 | 1138
0.19 | 399.5 | 1055 | 1144.5
0.2 | 383 | 1071.5 | 1168
0.21 | 360 | 1083 | 1165
0.22 | 338.5 | 1082.5 | 1153
0.23 | 325 | 1078 | 1161.5
0.24 | 319.5 | 1089 | 1170.5
0.25 | 296 | 1097 | 1163
0.26 | 263 | 1087 | 1161
0.27 | 251.5 | 1091.5 | 1154
0.28 | 237 | 1081 | 1155.5
0.29 | 234.5 | 1084.5 | 1166
0.3 | 223.5 | 1086.5 | 1150.5
0.31 | 190 | 1071.5 | 1141.5
0.32 | 181.5 | 1074.5 | 1135
0.33 | 175 | 1059 | 1124.5
0.34 | 164.5 | 1047.5 | 1117
0.35 | 162.5 | 1042 | 1107
0.36 | 142 | 1031.5 | 1098
0.37 | 127.5 | 1019.5 | 1088
0.38 | 135 | 999.5 | 1075
0.39 | 129.5 | 986 | 1059
0.4 | 114.5 | 969.5 | 1050.5
0.41 | 101.5 | 959.5 | 1031
0.42 | 88 | 938 | 1018.5
0.43 | 103 | 911.5 | 1011.5
0.44 | 102 | 896 | 985.5
0.45 | 76.5 | 877 | 973
0.46 | 70.5 | 854.5 | 952
0.47 | 70 | 826 | 928.5
0.48 | 84.5 | 800 | 903
0.49 | 76.5 | 775.5 | 878.5
0.5 | 54 | 762 | 880