## IDS-VDS Characteristic (mA-mm)
VGS (V) | VDS = 0.100 V | VDS = 0.500 V | VDS = 0.900 V
-0.75 | 0.0007094 | 0.0031568 | 0.010789
-0.74 | 0.0006742 | 0.0030401 | 0.010486
-0.73 | 0.0006426 | 0.0029408 | 0.010175
-0.72 | 0.0006111 | 0.0028412 | 0.009886
-0.71 | 0.0005891 | 0.0027307 | 0.009542
-0.7 | 0.0005598 | 0.002613 | 0.009284
-0.69 | 0.0005342 | 0.002536 | 0.009004
-0.68 | 0.0005059 | 0.0024373 | 0.008694
-0.67 | 0.0004846 | 0.0023401 | 0.008442
-0.66 | 0.00046269 | 0.0022581 | 0.008149
-0.65 | 0.00043782 | 0.0021755 | 0.007928
-0.64 | 0.0004222 | 0.0020978 | 0.007636
-0.63 | 0.00040396 | 0.0020116 | 0.007425
-0.62 | 0.00038317 | 0.001946 | 0.00718
-0.61 | 0.00036821 | 0.0018645 | 0.006953
-0.6 | 0.00034511 | 0.0017935 | 0.006736
-0.59 | 0.0003312 | 0.0017267 | 0.006517
-0.58 | 0.00031579 | 0.0016631 | 0.006348
-0.57 | 0.00029814 | 0.0015991 | 0.006101
-0.56 | 0.00028385 | 0.0015415 | 0.005911
-0.55 | 0.00027216 | 0.0014768 | 0.005723
-0.54 | 0.00025753 | 0.0014185 | 0.005532
-0.53 | 0.00024685 | 0.001371 | 0.00537
-0.52 | 0.00023558 | 0.0013117 | 0.005206
-0.51 | 0.00022728 | 0.0012644 | 0.005057
-0.5 | 0.00021731 | 0.0012277 | 0.0049014
-0.49 | 0.00020579 | 0.0011795 | 0.0047555
-0.48 | 0.0001998 | 0.0011478 | 0.0046111
-0.47 | 0.00019395 | 0.0011236 | 0.0044788
-0.46 | 0.00018505 | 0.0010875 | 0.0043835
-0.45 | 0.00018293 | 0.0010594 | 0.0042991
-0.44 | 0.00018247 | 0.0010464 | 0.0042565
-0.43 | 0.00018492 | 0.0010478 | 0.0042651
-0.42 | 0.00019214 | 0.0010568 | 0.004286
-0.41 | 0.00020671 | 0.0010928 | 0.004389
-0.4 | 0.00022712 | 0.0011505 | 0.0046145
-0.39 | 0.00026008 | 0.001251 | 0.0049407
-0.38 | 0.00030876 | 0.0013991 | 0.0054523
-0.37 | 0.00037741 | 0.0016179 | 0.006281
-0.36 | 0.00047566 | 0.0019231 | 0.007371
-0.35 | 0.0006497 | 0.0023691 | 0.009002
-0.34 | 0.0008523 | 0.0029979 | 0.011283
-0.33 | 0.0011318 | 0.003879 | 0.01457
-0.32 | 0.0015241 | 0.0051007 | 0.019124
-0.31 | 0.0020585 | 0.006945 | 0.025435
-0.3 | 0.0028226 | 0.009337 | 0.034618
-0.29 | 0.0038576 | 0.012577 | 0.047143
-0.28 | 0.0052902 | 0.017202 | 0.06441
-0.27 | 0.007513 | 0.02349 | 0.08847
-0.26 | 0.010292 | 0.03212 | 0.12079
-0.25 | 0.014068 | 0.04381 | 0.16557
-0.24 | 0.019244 | 0.06077 | 0.22694
-0.23 | 0.026223 | 0.08278 | 0.31012
-0.22 | 0.035812 | 0.11212 | 0.4216
-0.21 | 0.048807 | 0.15292 | 0.5744
-0.2 | 0.06738 | 0.20695 | 0.7716
-0.19 | 0.09173 | 0.28054 | 1.0439
-0.18 | 0.1246 | 0.37996 | 1.4065
-0.17 | 0.16801 | 0.51042 | 1.8706
-0.16 | 0.22749 | 0.688 | 2.4931
-0.15 | 0.30474 | 0.9162 | 3.2624
-0.14 | 0.41169 | 1.2221 | 4.2816
-0.13 | 0.55058 | 1.6184 | 5.5424
-0.12 | 0.7325 | 2.1296 | 7.119
-0.11 | 0.9749 | 2.7995 | 9.013
-0.1 | 1.2927 | 3.6342 | 11.294
-0.09 | 1.7098 | 4.727 | 14.069
-0.08 | 2.2291 | 6.058 | 17.2
-0.07 | 2.899 | 7.701 | 20.792
-0.06 | 3.74 | 9.648 | 24.982
-0.05 | 4.7932 | 12.083 | 29.625
-0.04 | 6 | 14.899 | 34.758
-0.03 | 7.548 | 18.143 | 40.496
-0.02 | 9.374 | 21.957 | 46.43
-0.01 | 11.545 | 26.18 | 53.101
0 | 14.037 | 31.073 | 60.31
0.01 | 16.861 | 36.394 | 67.78
0.02 | 19.993 | 42.136 | 75.64
0.03 | 23.507 | 48.393 | 84.11
0.04 | 27.329 | 55.145 | 92.61
0.05 | 31.394 | 62.24 | 101.66
0.06 | 35.73 | 69.81 | 111.04
0.07 | 40.263 | 77.84 | 120.7
0.08 | 44.984 | 86.19 | 130.57
0.09 | 49.87 | 94.88 | 140.69
0.1 | 54.808 | 103.66 | 151.02
0.11 | 59.72 | 112.96 | 161.62
0.12 | 64.76 | 122.54 | 172.46
0.13 | 69.63 | 132.22 | 183.32
0.14 | 74.41 | 142.18 | 194.45
0.15 | 79.12 | 152.15 | 205.57
0.16 | 83.86 | 162.5 | 217.03
0.17 | 88.49 | 172.92 | 228.51
0.18 | 92.8 | 183.48 | 239.75
0.19 | 96.86 | 194.01 | 251.44
0.2 | 100.7 | 204.69 | 263.1
0.21 | 104.47 | 215.72 | 274.86
0.22 | 108.17 | 226.56 | 286.55
0.23 | 111.68 | 237.56 | 298.22
0.24 | 114.97 | 248.35 | 309.98
0.25 | 117.92 | 259.55 | 321.84
0.26 | 120.76 | 270.51 | 333.52
0.27 | 123.26 | 281.54 | 345.2
0.28 | 125.83 | 292.6 | 356.89
0.29 | 128.39 | 303.43 | 368.51
0.3 | 130.66 | 314.55 | 380.19
0.31 | 132.82 | 325.37 | 391.81
0.32 | 134.54 | 336.12 | 403.05
0.33 | 136.27 | 346.79 | 414.58
0.34 | 138.11 | 357.51 | 425.87
0.35 | 140.07 | 368.03 | 436.99
0.36 | 141.38 | 378.42 | 448.18
0.37 | 142.58 | 388.83 | 459.11
0.38 | 144.01 | 398.88 | 470.05
0.39 | 145.62 | 408.96 | 480.69
0.4 | 146.85 | 418.8 | 491.31
0.41 | 147.53 | 428.45 | 501.63
0.42 | 148.66 | 438.06 | 512.09
0.43 | 149.86 | 447.27 | 522.14
0.44 | 150.69 | 456.53 | 532.07
0.45 | 151.76 | 465.33 | 541.95
0.46 | 152.13 | 474 | 551.48
0.47 | 153.05 | 482.38 | 560.89
0.48 | 154.16 | 490.59 | 570
0.49 | 154.75 | 498.55 | 578.6
0.5 | 155.26 | 506.1 | 587.6

## Tranconductance (mS-mm)
VGS (V) | VDS = 0.100 V | VDS = 0.500 V | VDS = 0.900 V
-0.75 | -0.00352 | -0.01167 | -0.0303
-0.74 | -0.00334 | -0.0108 | -0.0307
-0.73 | -0.003155 | -0.009945 | -0.03
-0.72 | -0.002675 | -0.010505 | -0.03165
-0.71 | -0.002565 | -0.01141 | -0.0301
-0.7 | -0.002745 | -0.009735 | -0.0269
-0.69 | -0.002695 | -0.008785 | -0.0295
-0.68 | -0.00248 | -0.009795 | -0.0281
-0.67 | -0.0021605 | -0.00896 | -0.02725
-0.66 | -0.002339 | -0.00823 | -0.0257
-0.65 | -0.0020245 | -0.008015 | -0.02565
-0.64 | -0.001693 | -0.008195 | -0.02515
-0.63 | -0.0019515 | -0.00759 | -0.0228
-0.62 | -0.0017875 | -0.007355 | -0.0236
-0.61 | -0.001903 | -0.007625 | -0.0222
-0.6 | -0.0018505 | -0.00689 | -0.0218
-0.59 | -0.001466 | -0.00652 | -0.0194
-0.58 | -0.001653 | -0.00638 | -0.0208
-0.57 | -0.001597 | -0.00608 | -0.02185
-0.56 | -0.001299 | -0.006115 | -0.0189
-0.55 | -0.001316 | -0.00615 | -0.01895
-0.54 | -0.0012655 | -0.00529 | -0.01765
-0.53 | -0.0010975 | -0.00534 | -0.0163
-0.52 | -0.0009785 | -0.00533 | -0.01565
-0.51 | -0.0009135 | -0.0042 | -0.01523
-0.5 | -0.0010745 | -0.004245 | -0.015075
-0.49 | -0.0008755 | -0.003995 | -0.014515
-0.48 | -0.000592 | -0.002795 | -0.013835
-0.47 | -0.0007375 | -0.003015 | -0.01138
-0.46 | -0.000551 | -0.00321 | -0.008985
-0.45 | -0.000129 | -0.002055 | -0.00635
-0.44 | 9.95e-05 | -0.00058 | -0.0017
-0.43 | 0.0004835 | 0.00052 | 0.001475
-0.42 | 0.0010895 | 0.00225 | 0.006195
-0.41 | 0.001749 | 0.004685 | 0.016425
-0.4 | 0.0026685 | 0.00791 | 0.027585
-0.39 | 0.004082 | 0.01243 | 0.04189
-0.38 | 0.0058665 | 0.018345 | 0.067015
-0.37 | 0.008345 | 0.0262 | 0.095935
-0.36 | 0.0136145 | 0.03756 | 0.13605
-0.35 | 0.018832 | 0.05374 | 0.1956
-0.34 | 0.024105 | 0.075495 | 0.2784
-0.33 | 0.03359 | 0.10514 | 0.39205
-0.32 | 0.046335 | 0.1533 | 0.54325
-0.31 | 0.064925 | 0.211815 | 0.7747
-0.3 | 0.089955 | 0.2816 | 1.0854
-0.29 | 0.12338 | 0.39325 | 1.4896
-0.28 | 0.18277 | 0.54565 | 2.06635
-0.27 | 0.25009 | 0.7459 | 2.819
-0.26 | 0.32775 | 1.016 | 3.855
-0.25 | 0.4476 | 1.4325 | 5.3075
-0.24 | 0.60775 | 1.9485 | 7.2275
-0.23 | 0.8284 | 2.5675 | 9.733
-0.22 | 1.1292 | 3.507 | 13.214
-0.21 | 1.5784 | 4.7415 | 17.5
-0.2 | 2.14615 | 6.381 | 23.475
-0.19 | 2.861 | 8.6505 | 31.745
-0.18 | 3.814 | 11.494 | 41.335
-0.17 | 5.1445 | 15.402 | 54.33
-0.16 | 6.8365 | 20.289 | 69.59
-0.15 | 9.21 | 26.705 | 89.425
-0.14 | 12.292 | 35.11 | 114
-0.13 | 16.0405 | 45.375 | 141.87
-0.12 | 21.216 | 59.055 | 173.53
-0.11 | 28.01 | 75.23 | 208.75
-0.1 | 36.745 | 96.375 | 252.8
-0.09 | 46.82 | 121.19 | 295.3
-0.08 | 59.46 | 148.7 | 336.15
-0.07 | 75.545 | 179.5 | 389.1
-0.06 | 94.71 | 219.1 | 441.65
-0.05 | 113 | 262.55 | 488.8
-0.04 | 137.74 | 303 | 543.55
-0.03 | 168.7 | 352.9 | 583.6
-0.02 | 199.85 | 401.85 | 630.25
-0.01 | 233.15 | 455.8 | 694
0 | 265.8 | 510.7 | 733.95
0.01 | 297.8 | 553.15 | 766.5
0.02 | 332.3 | 599.95 | 816.5
0.03 | 366.8 | 650.45 | 848.5
0.04 | 394.35 | 692.35 | 877.5
0.05 | 420.05 | 733.25 | 921.5
0.06 | 443.45 | 780 | 952
0.07 | 462.7 | 819 | 976.5
0.08 | 480.35 | 852 | 999.5
0.09 | 491.2 | 873.5 | 1022.5
0.1 | 492.5 | 904 | 1046.5
0.11 | 497.6 | 944 | 1072
0.12 | 495.5 | 963 | 1085
0.13 | 482.5 | 982 | 1099.5
0.14 | 474.5 | 996.5 | 1112.5
0.15 | 472.5 | 1016 | 1129
0.16 | 468.5 | 1038.5 | 1147
0.17 | 447 | 1049 | 1136
0.18 | 418.5 | 1054.5 | 1146.5
0.19 | 395 | 1060.5 | 1167.5
0.2 | 380.5 | 1085.5 | 1171
0.21 | 373.5 | 1093.5 | 1172.5
0.22 | 360.5 | 1092 | 1168
0.23 | 340 | 1089.5 | 1171.5
0.24 | 312 | 1099.5 | 1181
0.25 | 289.5 | 1108 | 1177
0.26 | 267 | 1099.5 | 1168
0.27 | 253.5 | 1104.5 | 1168.5
0.28 | 256.5 | 1094.5 | 1165.5
0.29 | 241.5 | 1097.5 | 1165
0.3 | 221.5 | 1097 | 1165
0.31 | 194 | 1078.5 | 1143
0.32 | 172.5 | 1071 | 1138.5
0.33 | 178.5 | 1069.5 | 1141
0.34 | 190 | 1062 | 1120.5
0.35 | 163.5 | 1045.5 | 1115.5
0.36 | 125.5 | 1040 | 1106
0.37 | 131.5 | 1023 | 1093.5
0.38 | 152 | 1006.5 | 1079
0.39 | 142 | 996 | 1063
0.4 | 95.5 | 974.5 | 1047
0.41 | 90.5 | 963 | 1039
0.42 | 116.5 | 941 | 1025.5
0.43 | 101.5 | 923.5 | 999
0.44 | 95 | 903 | 990.5
0.45 | 72 | 873.5 | 970.5
0.46 | 64.5 | 852.5 | 947
0.47 | 101.5 | 829.5 | 926
0.48 | 85 | 808.5 | 885.5
0.49 | 55 | 775.5 | 880
0.5 | 51 | 755 | 900