## IDS-VDS Characteristic (mA-mm)
VGS (V) | VDS = 0.100 V | VDS = 0.500 V | VDS = 0.900 V
-0.75 | 0.0007073 | 0.0030565 | 0.010483
-0.74 | 0.0006803 | 0.0029676 | 0.010182
-0.73 | 0.0006478 | 0.0028409 | 0.009902
-0.72 | 0.0006153 | 0.0027371 | 0.009573
-0.71 | 0.0005934 | 0.002634 | 0.009279
-0.7 | 0.0005633 | 0.0025339 | 0.009005
-0.69 | 0.0005433 | 0.0024368 | 0.008685
-0.68 | 0.0005109 | 0.0023643 | 0.00846
-0.67 | 0.00048942 | 0.0022777 | 0.008227
-0.66 | 0.00046656 | 0.0022042 | 0.007928
-0.65 | 0.00044192 | 0.0021167 | 0.007682
-0.64 | 0.00042412 | 0.0020429 | 0.007477
-0.63 | 0.00040444 | 0.0019739 | 0.007243
-0.62 | 0.00038556 | 0.0018958 | 0.006957
-0.61 | 0.00036704 | 0.0018271 | 0.006724
-0.6 | 0.00034762 | 0.0017628 | 0.006534
-0.59 | 0.00033329 | 0.0016956 | 0.006322
-0.58 | 0.00031765 | 0.0016293 | 0.006137
-0.57 | 0.00030044 | 0.0015687 | 0.005981
-0.56 | 0.00028865 | 0.001515 | 0.005806
-0.55 | 0.00027512 | 0.0014518 | 0.005578
-0.54 | 0.00026094 | 0.0013937 | 0.005432
-0.53 | 0.00024622 | 0.0013454 | 0.005224
-0.52 | 0.00023689 | 0.0013026 | 0.005092
-0.51 | 0.00022683 | 0.001249 | 0.0049519
-0.5 | 0.00021653 | 0.0012068 | 0.0047764
-0.49 | 0.0002081 | 0.001172 | 0.0046492
-0.48 | 0.00020102 | 0.0011347 | 0.004506
-0.47 | 0.00019407 | 0.0010962 | 0.0044174
-0.46 | 0.0001883 | 0.0010837 | 0.0042989
-0.45 | 0.00018511 | 0.0010545 | 0.0042364
-0.44 | 0.00018546 | 0.0010419 | 0.004205
-0.43 | 0.00019018 | 0.0010449 | 0.0041837
-0.42 | 0.00019754 | 0.0010572 | 0.0042466
-0.41 | 0.00021365 | 0.0011083 | 0.0043733
-0.4 | 0.00023723 | 0.0011773 | 0.0046253
-0.39 | 0.00027494 | 0.0012866 | 0.0050034
-0.38 | 0.00032786 | 0.00145 | 0.0055728
-0.37 | 0.00040472 | 0.0016934 | 0.006508
-0.36 | 0.00051306 | 0.002042 | 0.007725
-0.35 | 0.0006982 | 0.0025179 | 0.009463
-0.34 | 0.0009171 | 0.0032156 | 0.012006
-0.33 | 0.001226 | 0.0041727 | 0.015502
-0.32 | 0.0016519 | 0.0055138 | 0.020419
-0.31 | 0.0022405 | 0.007503 | 0.027438
-0.3 | 0.0030611 | 0.010079 | 0.037172
-0.29 | 0.0041768 | 0.013646 | 0.050789
-0.28 | 0.005777 | 0.01854 | 0.0696
-0.27 | 0.007922 | 0.025393 | 0.09561
-0.26 | 0.010801 | 0.034693 | 0.13069
-0.25 | 0.014814 | 0.047431 | 0.17759
-0.24 | 0.020235 | 0.06525 | 0.24238
-0.23 | 0.027738 | 0.08879 | 0.33189
-0.22 | 0.037756 | 0.12052 | 0.45198
-0.21 | 0.051594 | 0.16432 | 0.6135
-0.2 | 0.07208 | 0.22125 | 0.8255
-0.19 | 0.09769 | 0.30093 | 1.1144
-0.18 | 0.13271 | 0.40651 | 1.4884
-0.17 | 0.17865 | 0.54595 | 1.9831
-0.16 | 0.24083 | 0.7333 | 2.6323
-0.15 | 0.32344 | 0.9764 | 3.46
-0.14 | 0.43405 | 1.303 | 4.506
-0.13 | 0.583 | 1.7141 | 5.801
-0.12 | 0.7734 | 2.255 | 7.419
-0.11 | 1.0302 | 2.9525 | 9.374
-0.1 | 1.3587 | 3.8285 | 11.717
-0.09 | 1.789 | 4.955 | 14.504
-0.08 | 2.3346 | 6.306 | 17.723
-0.07 | 3.0234 | 7.992 | 21.44
-0.06 | 3.8875 | 10.039 | 25.611
-0.05 | 4.9627 | 12.474 | 30.278
-0.04 | 6.233 | 15.337 | 35.529
-0.03 | 7.792 | 18.685 | 41.042
-0.02 | 9.664 | 22.482 | 47.249
-0.01 | 11.851 | 26.817 | 53.868
0 | 14.374 | 31.749 | 61.05
0.01 | 17.216 | 36.996 | 68.55
0.02 | 20.356 | 42.799 | 76.38
0.03 | 23.89 | 49.098 | 84.61
0.04 | 27.675 | 55.865 | 93.29
0.05 | 31.779 | 62.88 | 102.24
0.06 | 36.091 | 70.42 | 111.48
0.07 | 40.643 | 78.33 | 121.18
0.08 | 45.354 | 86.71 | 130.9
0.09 | 50.113 | 95.23 | 141
0.1 | 55.008 | 104.04 | 151.28
0.11 | 59.79 | 113.26 | 161.78
0.12 | 64.72 | 122.58 | 172.42
0.13 | 69.67 | 132.34 | 183.3
0.14 | 74.54 | 142.2 | 194.21
0.15 | 79.28 | 152.11 | 205.3
0.16 | 83.87 | 162.34 | 216.59
0.17 | 88.18 | 172.6 | 227.75
0.18 | 92.39 | 183 | 239.21
0.19 | 96.45 | 193.58 | 250.6
0.2 | 100.42 | 204.3 | 262.18
0.21 | 104.27 | 214.9 | 273.99
0.22 | 107.77 | 225.75 | 285.36
0.23 | 111.04 | 236.63 | 297.14
0.24 | 114.08 | 247.49 | 308.75
0.25 | 117.07 | 258.53 | 320.44
0.26 | 120.01 | 269.25 | 332
0.27 | 122.84 | 280.23 | 343.56
0.28 | 125.24 | 291.07 | 355.12
0.29 | 127.45 | 301.82 | 366.65
0.3 | 129.51 | 312.84 | 378.23
0.31 | 131.48 | 323.48 | 389.53
0.32 | 133.72 | 334.22 | 400.96
0.33 | 135.57 | 344.91 | 412.33
0.34 | 137.07 | 355.41 | 423.55
0.35 | 138.57 | 365.75 | 434.76
0.36 | 140.12 | 376.13 | 445.59
0.37 | 141.8 | 386.45 | 456.72
0.38 | 143.02 | 396.57 | 467.53
0.39 | 143.94 | 406.52 | 478.11
0.4 | 145.11 | 416.09 | 488.62
0.41 | 146.57 | 425.81 | 498.95
0.42 | 147.57 | 435.35 | 509.34
0.43 | 148.41 | 444.61 | 519.4
0.44 | 149.17 | 453.62 | 529.3
0.45 | 150.05 | 462.36 | 538.92
0.46 | 151.32 | 471.13 | 548.67
0.47 | 151.8 | 479.52 | 558.08
0.48 | 152.31 | 487.68 | 567.27
0.49 | 153.2 | 495.48 | 575.8
0.5 | 154 | 503.15 | 584.8

## Tranconductance (mS-mm)
VGS (V) | VDS = 0.100 V | VDS = 0.500 V | VDS = 0.900 V
-0.75 | -0.0027 | -0.00889 | -0.0301
-0.74 | -0.002975 | -0.01078 | -0.02905
-0.73 | -0.00325 | -0.011525 | -0.03045
-0.72 | -0.00272 | -0.010345 | -0.03115
-0.71 | -0.0026 | -0.01016 | -0.0284
-0.7 | -0.002505 | -0.00986 | -0.0297
-0.69 | -0.00262 | -0.00848 | -0.02725
-0.68 | -0.002694 | -0.007955 | -0.0229
-0.67 | -0.002217 | -0.008005 | -0.0266
-0.66 | -0.002375 | -0.00805 | -0.02725
-0.65 | -0.002122 | -0.008065 | -0.02255
-0.64 | -0.001874 | -0.00714 | -0.02195
-0.63 | -0.001928 | -0.007355 | -0.026
-0.62 | -0.00187 | -0.00734 | -0.02595
-0.61 | -0.001897 | -0.00665 | -0.02115
-0.6 | -0.0016875 | -0.006575 | -0.0201
-0.59 | -0.0014985 | -0.006675 | -0.01985
-0.58 | -0.0016425 | -0.006345 | -0.01705
-0.57 | -0.00145 | -0.005715 | -0.01655
-0.56 | -0.001266 | -0.005845 | -0.02015
-0.55 | -0.0013855 | -0.006065 | -0.0187
-0.54 | -0.001445 | -0.00532 | -0.0177
-0.53 | -0.0012025 | -0.004555 | -0.017
-0.52 | -0.0009695 | -0.00482 | -0.013605
-0.51 | -0.001018 | -0.00479 | -0.01578
-0.5 | -0.0009365 | -0.00385 | -0.015135
-0.49 | -0.0007755 | -0.003605 | -0.01352
-0.48 | -0.0007015 | -0.00379 | -0.01159
-0.47 | -0.000636 | -0.00255 | -0.010355
-0.46 | -0.000448 | -0.002085 | -0.00905
-0.45 | -0.000142 | -0.00209 | -0.004695
-0.44 | 0.0002535 | -0.00048 | -0.002635
-0.43 | 0.000604 | 0.000765 | 0.00208
-0.42 | 0.0011735 | 0.00317 | 0.00948
-0.41 | 0.0019845 | 0.006005 | 0.018935
-0.4 | 0.0030645 | 0.008915 | 0.031505
-0.39 | 0.0045315 | 0.013635 | 0.047375
-0.38 | 0.006489 | 0.02034 | 0.07523
-0.37 | 0.00926 | 0.0296 | 0.10761
-0.36 | 0.014674 | 0.041225 | 0.14775
-0.35 | 0.020202 | 0.05868 | 0.21405
-0.34 | 0.02639 | 0.08274 | 0.30195
-0.33 | 0.03674 | 0.11491 | 0.42065
-0.32 | 0.050725 | 0.166515 | 0.5968
-0.31 | 0.07046 | 0.22826 | 0.83765
-0.3 | 0.096815 | 0.30715 | 1.16755
-0.29 | 0.135795 | 0.42305 | 1.6214
-0.28 | 0.18726 | 0.58735 | 2.24105
-0.27 | 0.2512 | 0.80765 | 3.0545
-0.26 | 0.3446 | 1.1019 | 4.099
-0.25 | 0.4717 | 1.52785 | 5.5845
-0.24 | 0.6462 | 2.06795 | 7.715
-0.23 | 0.87605 | 2.7635 | 10.48
-0.22 | 1.1928 | 3.7765 | 14.0805
-0.21 | 1.7162 | 5.0365 | 18.676
-0.2 | 2.3048 | 6.8305 | 25.045
-0.19 | 3.0315 | 9.263 | 33.145
-0.18 | 4.048 | 12.251 | 43.435
-0.17 | 5.406 | 16.3395 | 57.195
-0.16 | 7.2395 | 21.5225 | 73.845
-0.15 | 9.661 | 28.485 | 93.685
-0.14 | 12.978 | 36.885 | 117.05
-0.13 | 16.9675 | 47.6 | 145.65
-0.12 | 22.36 | 61.92 | 178.65
-0.11 | 29.265 | 78.675 | 214.9
-0.1 | 37.94 | 100.125 | 256.5
-0.09 | 48.795 | 123.875 | 300.3
-0.08 | 61.72 | 151.85 | 346.8
-0.07 | 77.645 | 186.65 | 394.4
-0.06 | 96.965 | 224.1 | 441.9
-0.05 | 117.275 | 264.9 | 495.9
-0.04 | 141.465 | 310.55 | 538.2
-0.03 | 171.55 | 357.25 | 586
-0.02 | 202.95 | 406.6 | 641.3
-0.01 | 235.5 | 463.35 | 690.05
0 | 268.25 | 508.95 | 734.1
0.01 | 299.1 | 552.5 | 766.5
0.02 | 333.7 | 605.1 | 803
0.03 | 365.95 | 653.3 | 845.5
0.04 | 394.45 | 689.1 | 881.5
0.05 | 420.8 | 727.75 | 909.5
0.06 | 443.2 | 772.5 | 947
0.07 | 463.15 | 814.5 | 971
0.08 | 473.5 | 845 | 991
0.09 | 482.7 | 866.5 | 1019
0.1 | 483.85 | 901.5 | 1039
0.11 | 485.6 | 927 | 1057
0.12 | 494 | 954 | 1076
0.13 | 491 | 981 | 1089.5
0.14 | 480.5 | 988.5 | 1100
0.15 | 466.5 | 1007 | 1119
0.16 | 445 | 1024.5 | 1122.5
0.17 | 426 | 1033 | 1131
0.18 | 413.5 | 1049 | 1142.5
0.19 | 401.5 | 1065 | 1148.5
0.2 | 391 | 1066 | 1169.5
0.21 | 367.5 | 1072.5 | 1159
0.22 | 338.5 | 1086.5 | 1157.5
0.23 | 315.5 | 1087 | 1169.5
0.24 | 301.5 | 1095 | 1165
0.25 | 296.5 | 1088 | 1162.5
0.26 | 288.5 | 1085 | 1156
0.27 | 261.5 | 1091 | 1156
0.28 | 230.5 | 1079.5 | 1154.5
0.29 | 213.5 | 1088.5 | 1155.5
0.3 | 201.5 | 1083 | 1144
0.31 | 210.5 | 1069 | 1136.5
0.32 | 204.5 | 1071.5 | 1140
0.33 | 167.5 | 1059.5 | 1129.5
0.34 | 150 | 1042 | 1121.5
0.35 | 152.5 | 1036 | 1102
0.36 | 161.5 | 1035 | 1098
0.37 | 145 | 1022 | 1097
0.38 | 107 | 1003.5 | 1069.5
0.39 | 104.5 | 976 | 1054.5
0.4 | 131.5 | 964.5 | 1042
0.41 | 123 | 963 | 1036
0.42 | 92 | 940 | 1022.5
0.43 | 80 | 913.5 | 998
0.44 | 82 | 887.5 | 976
0.45 | 107.5 | 875.5 | 968.5
0.46 | 87.5 | 858 | 958
0.47 | 49.5 | 827.5 | 930
0.48 | 70 | 798 | 886
0.49 | 84.5 | 773.5 | 876.5
0.5 | 80 | 767 | 900