## IDS-VDS Characteristic (mA-mm)
VGS (V) | VDS = 0.100 V | VDS = 0.500 V | VDS = 0.900 V
-0.75 | 0.0006985 | 0.0029877 | 0.010158
-0.74 | 0.0006707 | 0.0028714 | 0.009851
-0.73 | 0.0006384 | 0.0027777 | 0.009593
-0.72 | 0.0006069 | 0.002671 | 0.009283
-0.71 | 0.0005802 | 0.0025823 | 0.009003
-0.7 | 0.0005549 | 0.0024815 | 0.008733
-0.69 | 0.0005291 | 0.0023988 | 0.00847
-0.68 | 0.0005081 | 0.0023199 | 0.008286
-0.67 | 0.00048329 | 0.0022436 | 0.008019
-0.66 | 0.00046074 | 0.0021581 | 0.007748
-0.65 | 0.00044015 | 0.0020836 | 0.007458
-0.64 | 0.00042059 | 0.0019907 | 0.007257
-0.63 | 0.00040065 | 0.0019189 | 0.00699
-0.62 | 0.0003836 | 0.0018386 | 0.006789
-0.61 | 0.00036591 | 0.0017769 | 0.00657
-0.6 | 0.00034924 | 0.0017211 | 0.006386
-0.59 | 0.00032888 | 0.0016484 | 0.006205
-0.58 | 0.00031773 | 0.0015864 | 0.005992
-0.57 | 0.00030295 | 0.0015314 | 0.005769
-0.56 | 0.0002868 | 0.0014657 | 0.005564
-0.55 | 0.00027415 | 0.0014098 | 0.00539
-0.54 | 0.00026251 | 0.0013627 | 0.005246
-0.53 | 0.00024963 | 0.0013183 | 0.005048
-0.52 | 0.00023708 | 0.0012676 | 0.0049275
-0.51 | 0.00022693 | 0.001219 | 0.0047646
-0.5 | 0.00021662 | 0.0011796 | 0.0046348
-0.49 | 0.00020839 | 0.0011407 | 0.0044986
-0.48 | 0.00020024 | 0.0011089 | 0.0043764
-0.47 | 0.00019443 | 0.0010717 | 0.0042675
-0.46 | 0.00018747 | 0.0010496 | 0.0041777
-0.45 | 0.0001858 | 0.0010377 | 0.0041479
-0.44 | 0.00018649 | 0.0010312 | 0.0041125
-0.43 | 0.00019027 | 0.0010377 | 0.0041132
-0.42 | 0.0001994 | 0.0010577 | 0.0041857
-0.41 | 0.0002153 | 0.0010969 | 0.0043553
-0.4 | 0.00024085 | 0.0011777 | 0.0045908
-0.39 | 0.00027985 | 0.0012922 | 0.0050293
-0.38 | 0.0003353 | 0.0014668 | 0.0056132
-0.37 | 0.00041529 | 0.001723 | 0.006587
-0.36 | 0.00052678 | 0.0020776 | 0.00787
-0.35 | 0.0007172 | 0.0025902 | 0.009721
-0.34 | 0.0009471 | 0.0033184 | 0.012397
-0.33 | 0.0012632 | 0.0043104 | 0.016076
-0.32 | 0.0016941 | 0.0056936 | 0.021239
-0.31 | 0.0023 | 0.007792 | 0.028415
-0.3 | 0.0031425 | 0.01048 | 0.038595
-0.29 | 0.0043013 | 0.014209 | 0.052521
-0.28 | 0.005972 | 0.019281 | 0.07175
-0.27 | 0.008184 | 0.026342 | 0.09885
-0.26 | 0.011174 | 0.035794 | 0.1345
-0.25 | 0.01528 | 0.049043 | 0.18493
-0.24 | 0.020845 | 0.0678 | 0.2515
-0.23 | 0.028526 | 0.09253 | 0.34163
-0.22 | 0.038909 | 0.12484 | 0.46376
-0.21 | 0.052874 | 0.16951 | 0.6283
-0.2 | 0.07375 | 0.22883 | 0.8482
-0.19 | 0.09983 | 0.30851 | 1.1426
-0.18 | 0.13513 | 0.41703 | 1.5337
-0.17 | 0.18184 | 0.5598 | 2.0282
-0.16 | 0.2459 | 0.7502 | 2.683
-0.15 | 0.33047 | 0.9976 | 3.5215
-0.14 | 0.44253 | 1.33 | 4.5832
-0.13 | 0.5909 | 1.7597 | 5.904
-0.12 | 0.7874 | 2.3077 | 7.565
-0.11 | 1.0446 | 3.0103 | 9.558
-0.1 | 1.3765 | 3.9072 | 11.923
-0.09 | 1.8122 | 5.0355 | 14.753
-0.08 | 2.3684 | 6.425 | 17.964
-0.07 | 3.0634 | 8.149 | 21.73
-0.06 | 3.9445 | 10.191 | 25.942
-0.05 | 5.0143 | 12.679 | 30.669
-0.04 | 6.305 | 15.566 | 35.861
-0.03 | 7.876 | 18.94 | 41.536
-0.02 | 9.773 | 22.77 | 47.736
-0.01 | 11.943 | 27.122 | 54.333
0 | 14.494 | 32.023 | 61.59
0.01 | 17.359 | 37.379 | 69.06
0.02 | 20.502 | 43.156 | 76.94
0.03 | 24.111 | 49.426 | 85.15
0.04 | 27.891 | 56.219 | 93.89
0.05 | 31.989 | 63.28 | 102.79
0.06 | 36.282 | 70.92 | 112.12
0.07 | 40.842 | 78.9 | 121.72
0.08 | 45.525 | 87.23 | 131.52
0.09 | 50.387 | 95.77 | 141.58
0.1 | 55.288 | 104.61 | 151.95
0.11 | 60.09 | 113.73 | 162.35
0.12 | 65.1 | 123.24 | 173.01
0.13 | 69.89 | 132.88 | 183.95
0.14 | 74.62 | 142.56 | 194.85
0.15 | 79.36 | 152.6 | 205.85
0.16 | 83.98 | 162.86 | 217.31
0.17 | 88.5 | 173.08 | 228.41
0.18 | 92.77 | 183.6 | 239.85
0.19 | 96.77 | 194.05 | 251.25
0.2 | 100.58 | 204.74 | 262.78
0.21 | 104.29 | 215.57 | 274.35
0.22 | 107.79 | 226.24 | 285.94
0.23 | 111.31 | 237.05 | 297.59
0.24 | 114.44 | 247.9 | 309.2
0.25 | 117.43 | 258.92 | 320.84
0.26 | 120.01 | 269.79 | 332.29
0.27 | 122.58 | 280.65 | 344.01
0.28 | 125.22 | 291.36 | 355.57
0.29 | 127.79 | 302.31 | 367.09
0.3 | 129.85 | 313.24 | 378.74
0.31 | 131.74 | 323.94 | 390.02
0.32 | 133.52 | 334.69 | 401.39
0.33 | 135.33 | 345.21 | 412.78
0.34 | 137.49 | 355.77 | 423.92
0.35 | 138.93 | 366.23 | 435.04
0.36 | 140.15 | 376.54 | 446.01
0.37 | 141.54 | 386.91 | 457.04
0.38 | 142.82 | 396.87 | 467.87
0.39 | 144.5 | 406.87 | 478.46
0.4 | 145.28 | 416.6 | 488.92
0.41 | 146.23 | 426.18 | 499.34
0.42 | 147.3 | 435.71 | 509.7
0.43 | 148.61 | 445.03 | 519.81
0.44 | 149.53 | 454.01 | 529.74
0.45 | 150.09 | 462.83 | 539.36
0.46 | 150.85 | 471.57 | 549.12
0.47 | 151.92 | 479.88 | 558.5
0.48 | 152.92 | 488.04 | 567.74
0.49 | 153.3 | 495.88 | 576.6
0.5 | 153.76 | 503.55 | 585.3

## Tranconductance (mS-mm)
VGS (V) | VDS = 0.100 V | VDS = 0.500 V | VDS = 0.900 V
-0.75 | -0.00278 | -0.01163 | -0.0307
-0.74 | -0.003005 | -0.0105 | -0.02825
-0.73 | -0.00319 | -0.01002 | -0.0284
-0.72 | -0.00291 | -0.00977 | -0.0295
-0.71 | -0.0026 | -0.009475 | -0.0275
-0.7 | -0.002555 | -0.009175 | -0.02665
-0.69 | -0.00234 | -0.00808 | -0.02235
-0.68 | -0.0022905 | -0.00776 | -0.02255
-0.67 | -0.002368 | -0.00809 | -0.0269
-0.66 | -0.002157 | -0.008 | -0.02805
-0.65 | -0.0020075 | -0.00837 | -0.02455
-0.64 | -0.001975 | -0.008235 | -0.0234
-0.63 | -0.0018495 | -0.007605 | -0.0234
-0.62 | -0.001737 | -0.0071 | -0.021
-0.61 | -0.001718 | -0.005875 | -0.02015
-0.6 | -0.0018515 | -0.006425 | -0.01825
-0.59 | -0.0015755 | -0.006735 | -0.0197
-0.58 | -0.0012965 | -0.00585 | -0.0218
-0.57 | -0.0015465 | -0.006035 | -0.0214
-0.56 | -0.00144 | -0.00608 | -0.01895
-0.55 | -0.0012145 | -0.00515 | -0.0159
-0.54 | -0.001226 | -0.004575 | -0.0171
-0.53 | -0.0012715 | -0.004755 | -0.015925
-0.52 | -0.001135 | -0.004965 | -0.01417
-0.51 | -0.001023 | -0.0044 | -0.014635
-0.5 | -0.000927 | -0.003915 | -0.0133
-0.49 | -0.000819 | -0.003535 | -0.01292
-0.48 | -0.000698 | -0.00345 | -0.011555
-0.47 | -0.0006385 | -0.002965 | -0.009935
-0.46 | -0.0004315 | -0.0017 | -0.00598
-0.45 | -4.9e-05 | -0.00092 | -0.00326
-0.44 | 0.0002235 | 0 | -0.001735
-0.43 | 0.0006455 | 0.001325 | 0.00366
-0.42 | 0.0012515 | 0.00296 | 0.012105
-0.41 | 0.0020725 | 0.006 | 0.020255
-0.4 | 0.0032275 | 0.009765 | 0.0337
-0.39 | 0.0047225 | 0.014455 | 0.05112
-0.38 | 0.006772 | 0.02154 | 0.077885
-0.37 | 0.009574 | 0.03054 | 0.11284
-0.36 | 0.0150955 | 0.04336 | 0.1567
-0.35 | 0.021016 | 0.06204 | 0.22635
-0.34 | 0.0273 | 0.08601 | 0.31775
-0.33 | 0.03735 | 0.11876 | 0.4421
-0.32 | 0.05184 | 0.17408 | 0.61695
-0.31 | 0.07242 | 0.23932 | 0.8678
-0.3 | 0.100065 | 0.32085 | 1.2053
-0.29 | 0.141475 | 0.44005 | 1.65775
-0.28 | 0.194135 | 0.60665 | 2.31645
-0.27 | 0.2601 | 0.82565 | 3.1375
-0.26 | 0.3548 | 1.13505 | 4.304
-0.25 | 0.48355 | 1.6003 | 5.85
-0.24 | 0.6623 | 2.17435 | 7.835
-0.23 | 0.9032 | 2.852 | 10.613
-0.22 | 1.2174 | 3.849 | 14.3335
-0.21 | 1.74205 | 5.1995 | 19.222
-0.2 | 2.3478 | 6.95 | 25.715
-0.19 | 3.069 | 9.41 | 34.275
-0.18 | 4.1005 | 12.5645 | 44.28
-0.17 | 5.5385 | 16.6585 | 57.465
-0.16 | 7.4315 | 21.89 | 74.665
-0.15 | 9.8315 | 28.99 | 95.01
-0.14 | 13.0215 | 38.105 | 119.125
-0.13 | 17.2435 | 48.885 | 149.09
-0.12 | 22.685 | 62.53 | 182.7
-0.11 | 29.455 | 79.975 | 217.9
-0.1 | 38.38 | 101.26 | 259.75
-0.09 | 49.595 | 125.89 | 302.05
-0.08 | 62.56 | 155.675 | 348.85
-0.07 | 78.805 | 188.3 | 398.9
-0.06 | 97.545 | 226.5 | 446.95
-0.05 | 118.025 | 268.75 | 495.95
-0.04 | 143.085 | 313.05 | 543.35
-0.03 | 173.4 | 360.2 | 593.75
-0.02 | 203.35 | 409.1 | 639.85
-0.01 | 236.05 | 462.65 | 692.7
0 | 270.8 | 512.85 | 736.35
0.01 | 300.4 | 556.65 | 767.5
0.02 | 337.6 | 602.35 | 804.5
0.03 | 369.45 | 653.15 | 847.5
0.04 | 393.9 | 692.7 | 882
0.05 | 419.55 | 735.05 | 911.5
0.06 | 442.65 | 781 | 946.5
0.07 | 462.15 | 815.5 | 970
0.08 | 477.25 | 843.5 | 993
0.09 | 488.15 | 869 | 1021.5
0.1 | 485.15 | 898 | 1038.5
0.11 | 490.6 | 931.5 | 1053
0.12 | 490 | 957.5 | 1080
0.13 | 476 | 966 | 1092
0.14 | 473.5 | 986 | 1095
0.15 | 468 | 1015 | 1123
0.16 | 457 | 1024 | 1128
0.17 | 439.5 | 1037 | 1127
0.18 | 413.5 | 1048.5 | 1142
0.19 | 390.5 | 1057 | 1146.5
0.2 | 376 | 1076 | 1155
0.21 | 360.5 | 1075 | 1158
0.22 | 351 | 1074 | 1162
0.23 | 332.5 | 1083 | 1163
0.24 | 306 | 1093.5 | 1162.5
0.25 | 278.5 | 1094.5 | 1154.5
0.26 | 257.5 | 1086.5 | 1158.5
0.27 | 260.5 | 1078.5 | 1164
0.28 | 260.5 | 1083 | 1154
0.29 | 231.5 | 1094 | 1158.5
0.3 | 197.5 | 1081.5 | 1146.5
0.31 | 183.5 | 1072.5 | 1132.5
0.32 | 179.5 | 1063.5 | 1138
0.33 | 198.5 | 1054 | 1126.5
0.34 | 180 | 1051 | 1113
0.35 | 133 | 1038.5 | 1104.5
0.36 | 130.5 | 1034 | 1100
0.37 | 133.5 | 1016.5 | 1093
0.38 | 148 | 998 | 1071
0.39 | 123 | 986.5 | 1052.5
0.4 | 86.5 | 965.5 | 1044
0.41 | 101 | 955.5 | 1039
0.42 | 119 | 942.5 | 1023.5
0.43 | 111.5 | 915 | 1002
0.44 | 74 | 890 | 977.5
0.45 | 66 | 878 | 969
0.46 | 91.5 | 852.5 | 957
0.47 | 103.5 | 823.5 | 931
0.48 | 69 | 800 | 905
0.49 | 42 | 775.5 | 878
0.5 | 46 | 767 | 870