## IDS-VDS Characteristic (mA-mm)
VGS (V) | VDS = 0.100 V | VDS = 0.500 V | VDS = 0.900 V
-0.75 | 0.0006635 | 0.002879 | 0.009835
-0.74 | 0.0006324 | 0.0027812 | 0.009542
-0.73 | 0.0006049 | 0.0026745 | 0.009268
-0.72 | 0.0005778 | 0.0025724 | 0.008941
-0.71 | 0.0005499 | 0.0024752 | 0.008676
-0.7 | 0.0005254 | 0.0024017 | 0.008434
-0.69 | 0.0005003 | 0.0023172 | 0.008206
-0.68 | 0.00048072 | 0.0022301 | 0.007923
-0.67 | 0.00045474 | 0.0021472 | 0.007667
-0.66 | 0.00043691 | 0.0020736 | 0.007451
-0.65 | 0.00042047 | 0.0019996 | 0.00716
-0.64 | 0.00039596 | 0.0019181 | 0.006959
-0.63 | 0.00037934 | 0.0018407 | 0.00675
-0.62 | 0.00036086 | 0.0017853 | 0.006533
-0.61 | 0.00034236 | 0.0016975 | 0.006323
-0.6 | 0.00032688 | 0.0016404 | 0.006143
-0.59 | 0.00031125 | 0.0015755 | 0.005953
-0.58 | 0.00029695 | 0.0015164 | 0.00579
-0.57 | 0.0002845 | 0.001476 | 0.005568
-0.56 | 0.00027103 | 0.0014032 | 0.005412
-0.55 | 0.00025555 | 0.0013539 | 0.005227
-0.54 | 0.00024555 | 0.0013078 | 0.005065
-0.53 | 0.00023492 | 0.0012604 | 0.0048779
-0.52 | 0.00022347 | 0.0012195 | 0.0047464
-0.51 | 0.00021342 | 0.0011726 | 0.004583
-0.5 | 0.00020447 | 0.0011279 | 0.0044617
-0.49 | 0.0001947 | 0.0010915 | 0.004353
-0.48 | 0.00018742 | 0.001055 | 0.0042198
-0.47 | 0.00018149 | 0.0010256 | 0.0041186
-0.46 | 0.00017705 | 0.000996 | 0.0040493
-0.45 | 0.00017432 | 0.0009839 | 0.003981
-0.44 | 0.00017467 | 0.0009761 | 0.0039584
-0.43 | 0.00017877 | 0.0009793 | 0.0039527
-0.42 | 0.00018707 | 0.0010038 | 0.0040218
-0.41 | 0.00020186 | 0.0010405 | 0.0041364
-0.4 | 0.00022571 | 0.0011088 | 0.0043714
-0.39 | 0.00026161 | 0.0012182 | 0.0047236
-0.38 | 0.00031302 | 0.0013754 | 0.0052752
-0.37 | 0.00038719 | 0.0016099 | 0.006164
-0.36 | 0.00049156 | 0.0019377 | 0.007311
-0.35 | 0.00067 | 0.0024037 | 0.009028
-0.34 | 0.0008807 | 0.0030825 | 0.011488
-0.33 | 0.0011766 | 0.0039945 | 0.014912
-0.32 | 0.0015854 | 0.005291 | 0.019675
-0.31 | 0.002153 | 0.007209 | 0.026336
-0.3 | 0.0029326 | 0.009698 | 0.035791
-0.29 | 0.0040153 | 0.013121 | 0.048644
-0.28 | 0.0054982 | 0.017829 | 0.06661
-0.27 | 0.007841 | 0.024484 | 0.09157
-0.26 | 0.01067 | 0.033457 | 0.1252
-0.25 | 0.014574 | 0.045597 | 0.17105
-0.24 | 0.019856 | 0.06297 | 0.23353
-0.23 | 0.027122 | 0.08566 | 0.31922
-0.22 | 0.037039 | 0.11601 | 0.43346
-0.21 | 0.050353 | 0.1576 | 0.5902
-0.2 | 0.06971 | 0.21298 | 0.7936
-0.19 | 0.09396 | 0.28792 | 1.0717
-0.18 | 0.1277 | 0.38968 | 1.441
-0.17 | 0.1724 | 0.52521 | 1.9168
-0.16 | 0.23242 | 0.7033 | 2.5376
-0.15 | 0.3129 | 0.9401 | 3.3354
-0.14 | 0.41968 | 1.2496 | 4.3635
-0.13 | 0.56117 | 1.6467 | 5.6411
-0.12 | 0.7461 | 2.1737 | 7.245
-0.11 | 0.9919 | 2.853 | 9.138
-0.1 | 1.3126 | 3.7023 | 11.486
-0.09 | 1.7309 | 4.805 | 14.279
-0.08 | 2.2575 | 6.113 | 17.472
-0.07 | 2.9347 | 7.776 | 21.194
-0.06 | 3.7777 | 9.795 | 25.32
-0.05 | 4.8322 | 12.228 | 30.06
-0.04 | 6.062 | 15.029 | 35.215
-0.03 | 7.601 | 18.358 | 40.962
-0.02 | 9.464 | 22.149 | 47.122
-0.01 | 11.616 | 26.451 | 53.81
0 | 14.124 | 31.379 | 61.13
0.01 | 16.953 | 36.707 | 68.74
0.02 | 20.102 | 42.535 | 76.76
0.03 | 23.64 | 48.954 | 85.19
0.04 | 27.449 | 55.716 | 93.95
0.05 | 31.587 | 62.89 | 103.15
0.06 | 35.965 | 70.67 | 112.53
0.07 | 40.595 | 78.68 | 122.38
0.08 | 45.329 | 87.15 | 132.4
0.09 | 50.204 | 95.84 | 142.56
0.1 | 55.219 | 104.94 | 153.16
0.11 | 60.15 | 114.33 | 163.98
0.12 | 65.26 | 123.86 | 174.97
0.13 | 70.33 | 133.82 | 186.05
0.14 | 75.21 | 143.79 | 197.13
0.15 | 80.13 | 154.01 | 208.55
0.16 | 84.9 | 164.43 | 220.09
0.17 | 89.4 | 175.06 | 231.68
0.18 | 93.81 | 185.67 | 243.31
0.19 | 98 | 196.43 | 254.95
0.2 | 102.04 | 207.41 | 266.68
0.21 | 105.99 | 218.25 | 278.69
0.22 | 109.73 | 229.45 | 290.54
0.23 | 113.09 | 240.6 | 302.22
0.24 | 116.41 | 251.55 | 314.2
0.25 | 119.46 | 262.89 | 326.19
0.26 | 122.42 | 273.95 | 338.04
0.27 | 125.3 | 285.17 | 349.94
0.28 | 127.87 | 296.26 | 361.65
0.29 | 130.18 | 307.34 | 373.41
0.3 | 132.52 | 318.46 | 385.22
0.31 | 134.5 | 329.46 | 396.85
0.32 | 136.73 | 340.43 | 408.36
0.33 | 138.63 | 351.27 | 419.8
0.34 | 140.37 | 361.99 | 431.25
0.35 | 141.9 | 372.53 | 442.47
0.36 | 143.55 | 383.13 | 453.61
0.37 | 145.02 | 393.64 | 464.65
0.38 | 146.52 | 403.94 | 475.57
0.39 | 147.65 | 414.03 | 486.38
0.4 | 148.84 | 423.81 | 496.99
0.41 | 150.22 | 433.68 | 507.5
0.42 | 151.31 | 443.25 | 517.73
0.43 | 152.24 | 452.65 | 527.93
0.44 | 153.12 | 461.77 | 537.92
0.45 | 153.92 | 470.7 | 547.62
0.46 | 155 | 479.49 | 557.32
0.47 | 155.81 | 487.94 | 566.63
0.48 | 156.49 | 496.09 | 575.4
0.49 | 157.15 | 503.94 | 584.8
0.5 | 157.95 | 511.7 | 593.3

## Tranconductance (mS-mm)
VGS (V) | VDS = 0.100 V | VDS = 0.500 V | VDS = 0.900 V
-0.75 | -0.00311 | -0.00978 | -0.0293
-0.74 | -0.00293 | -0.010225 | -0.02835
-0.73 | -0.00273 | -0.01044 | -0.03005
-0.72 | -0.00275 | -0.009965 | -0.0296
-0.71 | -0.00262 | -0.008535 | -0.02535
-0.7 | -0.00248 | -0.0079 | -0.0235
-0.69 | -0.002234 | -0.00858 | -0.02555
-0.68 | -0.002278 | -0.0085 | -0.02695
-0.67 | -0.0021905 | -0.007825 | -0.0236
-0.66 | -0.0017135 | -0.00738 | -0.02535
-0.65 | -0.0020475 | -0.007775 | -0.0246
-0.64 | -0.0020565 | -0.007945 | -0.0205
-0.63 | -0.001755 | -0.00664 | -0.0213
-0.62 | -0.001849 | -0.00716 | -0.02135
-0.61 | -0.001699 | -0.007245 | -0.0195
-0.6 | -0.0015555 | -0.0061 | -0.0185
-0.59 | -0.0014965 | -0.0062 | -0.01765
-0.58 | -0.0013375 | -0.004975 | -0.01925
-0.57 | -0.001296 | -0.00566 | -0.0189
-0.56 | -0.0014475 | -0.006105 | -0.01705
-0.55 | -0.001274 | -0.00477 | -0.01735
-0.54 | -0.0010315 | -0.004675 | -0.017455
-0.53 | -0.001104 | -0.004415 | -0.01593
-0.52 | -0.001075 | -0.00439 | -0.014745
-0.51 | -0.00095 | -0.00458 | -0.014235
-0.5 | -0.000936 | -0.004055 | -0.0115
-0.49 | -0.0008525 | -0.003645 | -0.012095
-0.48 | -0.0006605 | -0.003295 | -0.01172
-0.47 | -0.0005185 | -0.00295 | -0.008525
-0.46 | -0.0003585 | -0.002085 | -0.00688
-0.45 | -0.000119 | -0.000995 | -0.004545
-0.44 | 0.0002225 | -0.00023 | -0.001415
-0.43 | 0.00062 | 0.001385 | 0.00317
-0.42 | 0.0011545 | 0.00306 | 0.009185
-0.41 | 0.001932 | 0.00525 | 0.01748
-0.4 | 0.0029875 | 0.008885 | 0.02936
-0.39 | 0.0043655 | 0.01333 | 0.04519
-0.38 | 0.006279 | 0.019585 | 0.07202
-0.37 | 0.008927 | 0.028115 | 0.10179
-0.36 | 0.0141405 | 0.03969 | 0.1432
-0.35 | 0.019457 | 0.05724 | 0.20885
-0.34 | 0.02533 | 0.07954 | 0.2942
-0.33 | 0.035235 | 0.110425 | 0.40935
-0.32 | 0.04882 | 0.160725 | 0.5712
-0.31 | 0.06736 | 0.22035 | 0.8058
-0.3 | 0.093115 | 0.2956 | 1.1154
-0.29 | 0.12828 | 0.40655 | 1.54095
-0.28 | 0.191285 | 0.56815 | 2.1463
-0.27 | 0.25859 | 0.7814 | 2.9295
-0.26 | 0.33665 | 1.05565 | 3.974
-0.25 | 0.4593 | 1.47565 | 5.4165
-0.24 | 0.6274 | 2.00315 | 7.4085
-0.23 | 0.85915 | 2.652 | 9.9965
-0.22 | 1.16155 | 3.597 | 13.549
-0.21 | 1.63355 | 4.8485 | 18.007
-0.2 | 2.18035 | 6.516 | 24.075
-0.19 | 2.8995 | 8.835 | 32.37
-0.18 | 3.922 | 11.8645 | 42.255
-0.17 | 5.236 | 15.681 | 54.83
-0.16 | 7.025 | 20.7445 | 70.93
-0.15 | 9.363 | 27.315 | 91.295
-0.14 | 12.4135 | 35.33 | 115.285
-0.13 | 16.321 | 46.205 | 144.075
-0.12 | 21.5365 | 60.315 | 174.845
-0.11 | 28.325 | 76.43 | 212.05
-0.1 | 36.95 | 97.6 | 257.05
-0.09 | 47.245 | 120.535 | 299.3
-0.08 | 60.19 | 148.55 | 345.75
-0.07 | 76.01 | 184.1 | 392.4
-0.06 | 94.875 | 222.6 | 443.3
-0.05 | 114.215 | 261.7 | 494.75
-0.04 | 138.44 | 306.5 | 545.1
-0.03 | 170.1 | 356 | 595.35
-0.02 | 200.75 | 404.65 | 642.4
-0.01 | 233 | 461.5 | 700.4
0 | 266.85 | 512.8 | 746.5
0.01 | 298.9 | 557.8 | 781.5
0.02 | 334.35 | 612.35 | 822.5
0.03 | 367.35 | 659.05 | 859.5
0.04 | 397.35 | 696.8 | 898
0.05 | 425.8 | 747.7 | 929
0.06 | 450.4 | 789.5 | 961.5
0.07 | 468.2 | 824 | 993.5
0.08 | 480.45 | 858 | 1009
0.09 | 494.5 | 889.5 | 1038
0.1 | 497.3 | 924.5 | 1071
0.11 | 502.05 | 946 | 1090.5
0.12 | 509 | 974.5 | 1103.5
0.13 | 497.5 | 996.5 | 1108
0.14 | 490 | 1009.5 | 1125
0.15 | 484.5 | 1032 | 1148
0.16 | 463.5 | 1052.5 | 1156.5
0.17 | 445.5 | 1062 | 1161
0.18 | 430 | 1068.5 | 1163.5
0.19 | 411.5 | 1087 | 1168.5
0.2 | 399.5 | 1091 | 1187
0.21 | 384.5 | 1102 | 1193
0.22 | 355 | 1117.5 | 1176.5
0.23 | 334 | 1105 | 1183
0.24 | 318.5 | 1114.5 | 1198.5
0.25 | 300.5 | 1120 | 1192
0.26 | 292 | 1114 | 1187.5
0.27 | 272.5 | 1115.5 | 1180.5
0.28 | 244 | 1108.5 | 1173.5
0.29 | 232.5 | 1110 | 1178.5
0.3 | 216 | 1106 | 1172
0.31 | 210.5 | 1098.5 | 1157
0.32 | 206.5 | 1090.5 | 1147.5
0.33 | 182 | 1078 | 1144.5
0.34 | 163.5 | 1063 | 1133.5
0.35 | 159 | 1057 | 1118
0.36 | 156 | 1055.5 | 1109
0.37 | 148.5 | 1040.5 | 1098
0.38 | 131.5 | 1019.5 | 1086.5
0.39 | 116 | 993.5 | 1071
0.4 | 128.5 | 982.5 | 1056
0.41 | 123.5 | 972 | 1037
0.42 | 101 | 948.5 | 1021.5
0.43 | 90.5 | 926 | 1009.5
0.44 | 84 | 902.5 | 984.5
0.45 | 94 | 886 | 970
0.46 | 94.5 | 862 | 950.5
0.47 | 74.5 | 830 | 904
0.48 | 67 | 800 | 908.5
0.49 | 73 | 780.5 | 895
0.5 | 80 | 776 | 850