## IDS-VDS Characteristic (mA-mm)
VGS (V) | VDS = 0.100 V | VDS = 0.500 V | VDS = 0.900 V
-0.75 | 0.0008035 | 0.0035653 | 0.012355
-0.74 | 0.0007648 | 0.003441 | 0.011913
-0.73 | 0.0007284 | 0.003338 | 0.011575
-0.72 | 0.0006963 | 0.0031976 | 0.011259
-0.71 | 0.0006626 | 0.0031001 | 0.010884
-0.7 | 0.0006344 | 0.0029874 | 0.010553
-0.69 | 0.0006044 | 0.0028733 | 0.010195
-0.68 | 0.000574 | 0.0027643 | 0.009882
-0.67 | 0.0005467 | 0.002657 | 0.009581
-0.66 | 0.0005196 | 0.0025558 | 0.009248
-0.65 | 0.00049665 | 0.0024606 | 0.009038
-0.64 | 0.0004755 | 0.0023624 | 0.008736
-0.63 | 0.00045046 | 0.0022796 | 0.00843
-0.62 | 0.00042914 | 0.0021899 | 0.008172
-0.61 | 0.00040874 | 0.0021073 | 0.007867
-0.6 | 0.00038899 | 0.0020355 | 0.007652
-0.59 | 0.00037061 | 0.0019504 | 0.007381
-0.58 | 0.00035282 | 0.0018733 | 0.007149
-0.57 | 0.00033609 | 0.0018033 | 0.006917
-0.56 | 0.00031656 | 0.0017347 | 0.006685
-0.55 | 0.00030175 | 0.0016773 | 0.006477
-0.54 | 0.00028898 | 0.0016029 | 0.006276
-0.53 | 0.00027681 | 0.0015459 | 0.006051
-0.52 | 0.00026265 | 0.0014817 | 0.00586
-0.51 | 0.00025192 | 0.0014278 | 0.005664
-0.5 | 0.00023934 | 0.0013664 | 0.005555
-0.49 | 0.00022915 | 0.001316 | 0.005369
-0.48 | 0.00021994 | 0.0012766 | 0.005202
-0.47 | 0.00021292 | 0.0012463 | 0.005073
-0.46 | 0.00020568 | 0.0012148 | 0.0049492
-0.45 | 0.00020328 | 0.0011817 | 0.0048544
-0.44 | 0.00020032 | 0.0011698 | 0.0048057
-0.43 | 0.00020273 | 0.0011623 | 0.0047703
-0.42 | 0.00020939 | 0.0011691 | 0.0048048
-0.41 | 0.0002236 | 0.0012049 | 0.0048915
-0.4 | 0.00024581 | 0.0012602 | 0.0051084
-0.39 | 0.0002801 | 0.0013596 | 0.0054217
-0.38 | 0.00033072 | 0.0015128 | 0.006014
-0.37 | 0.00040263 | 0.001745 | 0.006809
-0.36 | 0.00050618 | 0.0020623 | 0.007919
-0.35 | 0.0006846 | 0.0025231 | 0.009587
-0.34 | 0.0008994 | 0.0031814 | 0.011962
-0.33 | 0.001193 | 0.0040857 | 0.015328
-0.32 | 0.001604 | 0.0053692 | 0.020059
-0.31 | 0.0021671 | 0.007286 | 0.026709
-0.3 | 0.0029556 | 0.009789 | 0.035959
-0.29 | 0.0040354 | 0.013166 | 0.048837
-0.28 | 0.0055158 | 0.017881 | 0.06718
-0.27 | 0.007849 | 0.024444 | 0.09118
-0.26 | 0.010708 | 0.033426 | 0.1249
-0.25 | 0.014615 | 0.045672 | 0.1718
-0.24 | 0.019911 | 0.06295 | 0.23378
-0.23 | 0.027281 | 0.08599 | 0.31999
-0.22 | 0.037221 | 0.11661 | 0.43278
-0.21 | 0.050623 | 0.15877 | 0.5888
-0.2 | 0.07014 | 0.21484 | 0.7932
-0.19 | 0.09496 | 0.29012 | 1.0741
-0.18 | 0.12903 | 0.39362 | 1.4467
-0.17 | 0.17396 | 0.52746 | 1.9313
-0.16 | 0.23414 | 0.7092 | 2.5472
-0.15 | 0.31559 | 0.9469 | 3.3572
-0.14 | 0.42465 | 1.2609 | 4.3744
-0.13 | 0.56763 | 1.6653 | 5.6509
-0.12 | 0.7587 | 2.1944 | 7.247
-0.11 | 1.008 | 2.8815 | 9.169
-0.1 | 1.3331 | 3.7235 | 11.51
-0.09 | 1.7517 | 4.8265 | 14.245
-0.08 | 2.2923 | 6.176 | 17.392
-0.07 | 2.9708 | 7.83 | 20.999
-0.06 | 3.8208 | 9.831 | 25.097
-0.05 | 4.8938 | 12.211 | 29.738
-0.04 | 6.128 | 15.093 | 34.795
-0.03 | 7.681 | 18.326 | 40.298
-0.02 | 9.51 | 22.036 | 46.34
-0.01 | 11.678 | 26.275 | 52.794
0 | 14.152 | 31.065 | 59.97
0.01 | 16.987 | 36.32 | 67.24
0.02 | 20.099 | 41.972 | 74.91
0.03 | 23.569 | 48.166 | 83.02
0.04 | 27.352 | 54.754 | 91.4
0.05 | 31.354 | 61.73 | 100.18
0.06 | 35.614 | 69.1 | 109.27
0.07 | 40.087 | 76.94 | 118.68
0.08 | 44.695 | 84.97 | 128.1
0.09 | 49.391 | 93.39 | 137.97
0.1 | 54.212 | 101.98 | 148.07
0.11 | 58.89 | 111.02 | 158.25
0.12 | 63.79 | 120.21 | 168.78
0.13 | 68.66 | 129.67 | 179.22
0.14 | 73.28 | 139.26 | 190.03
0.15 | 77.88 | 148.89 | 200.8
0.16 | 82.28 | 159 | 211.86
0.17 | 86.57 | 169.1 | 222.79
0.18 | 90.9 | 179.22 | 233.84
0.19 | 94.89 | 189.54 | 245.12
0.2 | 98.59 | 199.86 | 256.38
0.21 | 102.27 | 210.53 | 267.78
0.22 | 105.46 | 220.96 | 278.94
0.23 | 108.69 | 231.57 | 290.39
0.24 | 111.85 | 242.11 | 301.77
0.25 | 114.89 | 252.87 | 313.24
0.26 | 117.7 | 263.55 | 324.7
0.27 | 120.08 | 274.17 | 335.94
0.28 | 122.28 | 284.85 | 347.37
0.29 | 124.47 | 295.31 | 358.67
0.3 | 126.81 | 306.12 | 370.11
0.31 | 128.97 | 316.63 | 381.32
0.32 | 130.84 | 327.13 | 392.43
0.33 | 132.38 | 337.64 | 403.65
0.34 | 133.82 | 347.89 | 414.63
0.35 | 135.64 | 358.21 | 425.59
0.36 | 137.23 | 368.35 | 436.33
0.37 | 138.32 | 378.5 | 447.32
0.38 | 139.43 | 388.38 | 458
0.39 | 140.56 | 398.19 | 468.51
0.4 | 142.14 | 407.85 | 479.04
0.41 | 143.14 | 417.29 | 489.16
0.42 | 143.88 | 426.81 | 499.6
0.43 | 144.65 | 435.89 | 509.63
0.44 | 145.74 | 444.83 | 519.56
0.45 | 146.85 | 453.61 | 529.34
0.46 | 147.55 | 462.27 | 538.94
0.47 | 147.93 | 470.65 | 548.39
0.48 | 148.7 | 478.72 | 557.63
0.49 | 149.82 | 486.62 | 566.73
0.5 | 150.33 | 494.21 | 575

## Tranconductance (mS-mm)
VGS (V) | VDS = 0.100 V | VDS = 0.500 V | VDS = 0.900 V
-0.75 | -0.00387 | -0.01243 | -0.0442
-0.74 | -0.003755 | -0.011365 | -0.039
-0.73 | -0.003425 | -0.01217 | -0.0327
-0.72 | -0.00329 | -0.011895 | -0.03455
-0.71 | -0.003095 | -0.01051 | -0.0353
-0.7 | -0.00291 | -0.01134 | -0.03445
-0.69 | -0.00302 | -0.011155 | -0.03355
-0.68 | -0.002885 | -0.010815 | -0.0307
-0.67 | -0.00272 | -0.010425 | -0.0317
-0.66 | -0.0025025 | -0.00982 | -0.02715
-0.65 | -0.002205 | -0.00967 | -0.0256
-0.64 | -0.0023095 | -0.00905 | -0.0304
-0.63 | -0.002318 | -0.008625 | -0.0282
-0.62 | -0.002086 | -0.008615 | -0.02815
-0.61 | -0.0020075 | -0.00772 | -0.026
-0.6 | -0.0019065 | -0.007845 | -0.0243
-0.59 | -0.0018085 | -0.00811 | -0.02515
-0.58 | -0.001726 | -0.007355 | -0.0232
-0.57 | -0.001813 | -0.00693 | -0.0232
-0.56 | -0.001717 | -0.0063 | -0.022
-0.55 | -0.001379 | -0.00659 | -0.02045
-0.54 | -0.001247 | -0.00657 | -0.0213
-0.53 | -0.0013165 | -0.00606 | -0.0208
-0.52 | -0.0012445 | -0.005905 | -0.01935
-0.51 | -0.0011655 | -0.005765 | -0.01525
-0.5 | -0.0011385 | -0.00559 | -0.01475
-0.49 | -0.00097 | -0.00449 | -0.01765
-0.48 | -0.0008115 | -0.003485 | -0.0148
-0.47 | -0.000713 | -0.00309 | -0.01264
-0.46 | -0.000482 | -0.00323 | -0.01093
-0.45 | -0.000268 | -0.00225 | -0.007175
-0.44 | -2.75e-05 | -0.00097 | -0.004205
-0.43 | 0.0004535 | -3.5e-05 | -4.5e-05
-0.42 | 0.0010435 | 0.00213 | 0.00606
-0.41 | 0.001821 | 0.004555 | 0.01518
-0.4 | 0.002825 | 0.007735 | 0.02651
-0.39 | 0.0042455 | 0.01263 | 0.04528
-0.38 | 0.0061265 | 0.01927 | 0.069365
-0.37 | 0.008773 | 0.027475 | 0.09525
-0.36 | 0.0140985 | 0.038905 | 0.1389
-0.35 | 0.019661 | 0.055955 | 0.20215
-0.34 | 0.02542 | 0.07813 | 0.28705
-0.33 | 0.03523 | 0.10939 | 0.40485
-0.32 | 0.048705 | 0.160015 | 0.56905
-0.31 | 0.06758 | 0.22099 | 0.795
-0.3 | 0.093415 | 0.294 | 1.1064
-0.29 | 0.12801 | 0.4046 | 1.56105
-0.28 | 0.19068 | 0.5639 | 2.11715
-0.27 | 0.25961 | 0.77725 | 2.886
-0.26 | 0.3383 | 1.0614 | 4.031
-0.25 | 0.46015 | 1.4762 | 5.444
-0.24 | 0.6333 | 2.0159 | 7.4095
-0.23 | 0.8655 | 2.683 | 9.95
-0.22 | 1.1671 | 3.639 | 13.4405
-0.21 | 1.64595 | 4.9115 | 18.021
-0.2 | 2.21685 | 6.5675 | 24.265
-0.19 | 2.9445 | 8.939 | 32.675
-0.18 | 3.95 | 11.867 | 42.86
-0.17 | 5.2555 | 15.779 | 55.025
-0.16 | 7.0815 | 20.972 | 71.295
-0.15 | 9.5255 | 27.585 | 91.36
-0.14 | 12.602 | 35.92 | 114.685
-0.13 | 16.7025 | 46.675 | 143.63
-0.12 | 22.0185 | 60.81 | 175.905
-0.11 | 28.72 | 76.455 | 213.15
-0.1 | 37.185 | 97.25 | 253.8
-0.09 | 47.96 | 122.625 | 294.1
-0.08 | 60.955 | 150.175 | 337.7
-0.07 | 76.425 | 182.75 | 385.25
-0.06 | 96.15 | 219.05 | 436.95
-0.05 | 115.36 | 263.1 | 484.9
-0.04 | 139.36 | 305.75 | 528
-0.03 | 169.1 | 347.15 | 577.25
-0.02 | 199.85 | 397.45 | 624.8
-0.01 | 232.1 | 451.45 | 681.5
0 | 265.45 | 502.25 | 722.3
0.01 | 297.35 | 545.35 | 747
0.02 | 329.1 | 592.3 | 789
0.03 | 362.65 | 639.1 | 824.5
0.04 | 389.25 | 678.2 | 858
0.05 | 413.1 | 717.3 | 893.5
0.06 | 436.65 | 760.5 | 925
0.07 | 454.05 | 793.5 | 941.5
0.08 | 465.2 | 822.5 | 964.5
0.09 | 475.85 | 850.5 | 998.5
0.1 | 474.95 | 881.5 | 1014
0.11 | 478.9 | 911.5 | 1035.5
0.12 | 488.5 | 932.5 | 1048.5
0.13 | 474.5 | 952.5 | 1062.5
0.14 | 461 | 961 | 1079
0.15 | 450 | 987 | 1091.5
0.16 | 434.5 | 1010.5 | 1099.5
0.17 | 431 | 1011 | 1099
0.18 | 416 | 1022 | 1116.5
0.19 | 384.5 | 1032 | 1127
0.2 | 369 | 1049.5 | 1133
0.21 | 343.5 | 1055 | 1128
0.22 | 321 | 1052 | 1130.5
0.23 | 319.5 | 1057.5 | 1141.5
0.24 | 310 | 1065 | 1142.5
0.25 | 292.5 | 1072 | 1146.5
0.26 | 259.5 | 1065 | 1135
0.27 | 229 | 1065 | 1133.5
0.28 | 219.5 | 1057 | 1136.5
0.29 | 226.5 | 1063.5 | 1137
0.3 | 225 | 1066 | 1132.5
0.31 | 201.5 | 1050.5 | 1116
0.32 | 170.5 | 1050.5 | 1116.5
0.33 | 149 | 1038 | 1110
0.34 | 163 | 1028.5 | 1097
0.35 | 170.5 | 1023 | 1085
0.36 | 134 | 1014.5 | 1086.5
0.37 | 110 | 1001.5 | 1083.5
0.38 | 112 | 984.5 | 1059.5
0.39 | 135.5 | 973.5 | 1052
0.4 | 129 | 955 | 1032.5
0.41 | 87 | 948 | 1028
0.42 | 75.5 | 930 | 1023.5
0.43 | 93 | 901 | 998
0.44 | 110 | 886 | 985.5
0.45 | 90.5 | 872 | 969
0.46 | 54 | 852 | 952.5
0.47 | 57.5 | 822.5 | 934.5
0.48 | 94.5 | 798.5 | 917
0.49 | 81.5 | 774.5 | 868.5
0.5 | 51 | 759 | 827