## IDS-VDS Characteristic (mA-mm)
VGS (V) | VDS = 0.100 V | VDS = 0.500 V | VDS = 0.900 V
-0.75 | 0.0007473 | 0.0032522 | 0.011042
-0.74 | 0.0007125 | 0.0031471 | 0.010671
-0.73 | 0.0006808 | 0.003037 | 0.010401
-0.72 | 0.0006452 | 0.0029415 | 0.010051
-0.71 | 0.0006196 | 0.0028084 | 0.009694
-0.7 | 0.0005902 | 0.0027098 | 0.009442
-0.69 | 0.000562 | 0.0026144 | 0.009107
-0.68 | 0.0005356 | 0.0025216 | 0.008853
-0.67 | 0.0005107 | 0.0024339 | 0.00856
-0.66 | 0.00048471 | 0.0023425 | 0.00834
-0.65 | 0.000464 | 0.0022552 | 0.008059
-0.64 | 0.0004444 | 0.0021738 | 0.007822
-0.63 | 0.00042333 | 0.0020902 | 0.007571
-0.62 | 0.00040404 | 0.0020042 | 0.007346
-0.61 | 0.00038348 | 0.0019278 | 0.007115
-0.6 | 0.0003629 | 0.0018675 | 0.006886
-0.59 | 0.00034721 | 0.0017856 | 0.00664
-0.58 | 0.00033137 | 0.0017172 | 0.006417
-0.57 | 0.00031183 | 0.0016589 | 0.006202
-0.56 | 0.00030011 | 0.0015929 | 0.006052
-0.55 | 0.00028527 | 0.0015325 | 0.005821
-0.54 | 0.00027281 | 0.0014726 | 0.005665
-0.53 | 0.00025924 | 0.0014222 | 0.005505
-0.52 | 0.00024827 | 0.0013647 | 0.005342
-0.51 | 0.00023727 | 0.0013175 | 0.005146
-0.5 | 0.00022673 | 0.0012761 | 0.0049908
-0.49 | 0.00021652 | 0.001224 | 0.004859
-0.48 | 0.00020858 | 0.0011869 | 0.0047154
-0.47 | 0.00020022 | 0.0011583 | 0.0045896
-0.46 | 0.00019427 | 0.0011264 | 0.0044756
-0.45 | 0.00019276 | 0.0011007 | 0.0044117
-0.44 | 0.00019128 | 0.0010931 | 0.0043785
-0.43 | 0.0001967 | 0.0010838 | 0.0043462
-0.42 | 0.00020273 | 0.0011099 | 0.0044001
-0.41 | 0.00021758 | 0.0011374 | 0.0045092
-0.4 | 0.00024139 | 0.0012068 | 0.0047233
-0.39 | 0.00027569 | 0.00131 | 0.0050913
-0.38 | 0.00032693 | 0.0014636 | 0.0056318
-0.37 | 0.00040165 | 0.0016974 | 0.006514
-0.36 | 0.00050734 | 0.0020261 | 0.007659
-0.35 | 0.0006858 | 0.0024918 | 0.00935
-0.34 | 0.0009034 | 0.0031696 | 0.011769
-0.33 | 0.0012047 | 0.0040896 | 0.01517
-0.32 | 0.0016199 | 0.0053975 | 0.019963
-0.31 | 0.0021882 | 0.007325 | 0.026771
-0.3 | 0.0029865 | 0.009836 | 0.036158
-0.29 | 0.0040823 | 0.013286 | 0.049052
-0.28 | 0.0055703 | 0.018097 | 0.0675
-0.27 | 0.007934 | 0.024704 | 0.09192
-0.26 | 0.010844 | 0.03377 | 0.12642
-0.25 | 0.014793 | 0.046223 | 0.17322
-0.24 | 0.020195 | 0.06395 | 0.23608
-0.23 | 0.027636 | 0.0868 | 0.32364
-0.22 | 0.037787 | 0.11821 | 0.43867
-0.21 | 0.051561 | 0.16108 | 0.5949
-0.2 | 0.07122 | 0.21821 | 0.8079
-0.19 | 0.09682 | 0.29497 | 1.0853
-0.18 | 0.13117 | 0.40003 | 1.4582
-0.17 | 0.17721 | 0.53376 | 1.9513
-0.16 | 0.23864 | 0.7204 | 2.5708
-0.15 | 0.32182 | 0.9566 | 3.3896
-0.14 | 0.43237 | 1.2777 | 4.4187
-0.13 | 0.578 | 1.6928 | 5.709
-0.12 | 0.7702 | 2.2274 | 7.302
-0.11 | 1.0229 | 2.9244 | 9.235
-0.1 | 1.358 | 3.7873 | 11.584
-0.09 | 1.7846 | 4.8977 | 14.354
-0.08 | 2.331 | 6.265 | 17.59
-0.07 | 3.0222 | 7.952 | 21.258
-0.06 | 3.8879 | 9.971 | 25.405
-0.05 | 4.9613 | 12.438 | 30.17
-0.04 | 6.248 | 15.301 | 35.237
-0.03 | 7.827 | 18.622 | 40.898
-0.02 | 9.697 | 22.464 | 47.091
-0.01 | 11.911 | 26.705 | 53.69
0 | 14.455 | 31.673 | 60.88
0.01 | 17.316 | 37.026 | 68.39
0.02 | 20.454 | 42.751 | 76.1
0.03 | 24.024 | 49.121 | 84.54
0.04 | 27.832 | 55.819 | 93.09
0.05 | 31.973 | 62.95 | 102.11
0.06 | 36.319 | 70.47 | 111.37
0.07 | 40.882 | 78.49 | 120.97
0.08 | 45.567 | 86.77 | 130.76
0.09 | 50.343 | 95.39 | 140.9
0.1 | 55.289 | 104.22 | 151.04
0.11 | 60.11 | 113.4 | 161.46
0.12 | 65.02 | 122.87 | 172.36
0.13 | 69.99 | 132.58 | 183.14
0.14 | 74.82 | 142.4 | 194.12
0.15 | 79.57 | 152.23 | 205.31
0.16 | 84.18 | 162.58 | 216.39
0.17 | 88.51 | 172.92 | 227.79
0.18 | 92.64 | 183.35 | 239.23
0.19 | 96.77 | 193.98 | 250.62
0.2 | 100.76 | 204.54 | 262.13
0.21 | 104.66 | 215.38 | 273.71
0.22 | 108.06 | 226.23 | 285.42
0.23 | 111.28 | 237.01 | 297.06
0.24 | 114.35 | 247.82 | 308.66
0.25 | 117.46 | 258.85 | 320.36
0.26 | 120.29 | 269.8 | 332
0.27 | 123.03 | 280.69 | 343.6
0.28 | 125.55 | 291.67 | 355.21
0.29 | 127.75 | 302.36 | 366.83
0.3 | 129.86 | 313.29 | 378.31
0.31 | 131.76 | 324.08 | 389.78
0.32 | 133.76 | 334.79 | 401.21
0.33 | 135.82 | 345.61 | 412.48
0.34 | 137.43 | 356 | 423.77
0.35 | 138.83 | 366.49 | 434.8
0.36 | 140.3 | 376.83 | 445.82
0.37 | 141.98 | 387.22 | 456.92
0.38 | 143.35 | 397.23 | 467.67
0.39 | 144.54 | 407.22 | 478.3
0.4 | 145.38 | 416.98 | 488.84
0.41 | 146.61 | 426.54 | 499.26
0.42 | 147.89 | 436.16 | 509.62
0.43 | 148.66 | 445.35 | 519.76
0.44 | 149.57 | 454.46 | 529.62
0.45 | 150.29 | 463.24 | 539.39
0.46 | 151.42 | 471.97 | 549.09
0.47 | 152.24 | 480.41 | 558.48
0.48 | 152.75 | 488.5 | 567.75
0.49 | 153.36 | 496.39 | 576.4
0.5 | 154.36 | 504.06 | 585.3

## Tranconductance (mS-mm)
VGS (V) | VDS = 0.100 V | VDS = 0.500 V | VDS = 0.900 V
-0.75 | -0.00348 | -0.01051 | -0.0371
-0.74 | -0.003325 | -0.01076 | -0.03205
-0.73 | -0.003365 | -0.01028 | -0.031
-0.72 | -0.00306 | -0.01143 | -0.03535
-0.71 | -0.00275 | -0.011585 | -0.03045
-0.7 | -0.00288 | -0.0097 | -0.02935
-0.69 | -0.00273 | -0.00941 | -0.02945
-0.68 | -0.002565 | -0.009025 | -0.02735
-0.67 | -0.0025445 | -0.008955 | -0.02565
-0.66 | -0.002335 | -0.008935 | -0.02505
-0.65 | -0.0020155 | -0.008435 | -0.0259
-0.64 | -0.0020335 | -0.00825 | -0.0244
-0.63 | -0.002018 | -0.00848 | -0.0238
-0.62 | -0.0019925 | -0.00812 | -0.0228
-0.61 | -0.002057 | -0.006835 | -0.023
-0.6 | -0.0018135 | -0.00711 | -0.02375
-0.59 | -0.0015765 | -0.007515 | -0.02345
-0.58 | -0.001769 | -0.006335 | -0.0219
-0.57 | -0.001563 | -0.006215 | -0.01825
-0.56 | -0.001328 | -0.00632 | -0.01905
-0.55 | -0.001365 | -0.006015 | -0.01935
-0.54 | -0.0013015 | -0.005515 | -0.0158
-0.53 | -0.001227 | -0.005395 | -0.01615
-0.52 | -0.0010985 | -0.005235 | -0.01795
-0.51 | -0.001077 | -0.00443 | -0.01756
-0.5 | -0.0010375 | -0.004675 | -0.01435
-0.49 | -0.0009075 | -0.00446 | -0.01377
-0.48 | -0.000815 | -0.003285 | -0.01347
-0.47 | -0.0007155 | -0.003025 | -0.01199
-0.46 | -0.000373 | -0.00288 | -0.008895
-0.45 | -0.0001495 | -0.001665 | -0.004855
-0.44 | 0.000197 | -0.000845 | -0.003275
-0.43 | 0.0005725 | 0.00084 | 0.00108
-0.42 | 0.001044 | 0.00268 | 0.00815
-0.41 | 0.001933 | 0.004845 | 0.01616
-0.4 | 0.0029055 | 0.00863 | 0.029105
-0.39 | 0.004277 | 0.01284 | 0.045425
-0.38 | 0.006298 | 0.01937 | 0.071135
-0.37 | 0.0090205 | 0.028125 | 0.10136
-0.36 | 0.0142075 | 0.03972 | 0.1418
-0.35 | 0.019803 | 0.057175 | 0.2055
-0.34 | 0.025945 | 0.07989 | 0.291
-0.33 | 0.035825 | 0.111395 | 0.4097
-0.32 | 0.049175 | 0.16177 | 0.58005
-0.31 | 0.06833 | 0.221925 | 0.80975
-0.3 | 0.094705 | 0.29805 | 1.11405
-0.29 | 0.12919 | 0.41305 | 1.5671
-0.28 | 0.192585 | 0.5709 | 2.1434
-0.27 | 0.263685 | 0.78365 | 2.946
-0.26 | 0.34295 | 1.07595 | 4.065
-0.25 | 0.46755 | 1.509 | 5.483
-0.24 | 0.64215 | 2.02885 | 7.521
-0.23 | 0.8796 | 2.713 | 10.1295
-0.22 | 1.19625 | 3.714 | 13.563
-0.21 | 1.67165 | 5 | 18.4615
-0.2 | 2.26295 | 6.6945 | 24.52
-0.19 | 2.9975 | 9.091 | 32.515
-0.18 | 4.0195 | 11.9395 | 43.3
-0.17 | 5.3735 | 16.0185 | 55.63
-0.16 | 7.2305 | 21.142 | 71.915
-0.15 | 9.6865 | 27.865 | 92.395
-0.14 | 12.809 | 36.81 | 115.97
-0.13 | 16.8915 | 47.485 | 144.165
-0.12 | 22.245 | 61.58 | 176.3
-0.11 | 29.39 | 77.995 | 214.1
-0.1 | 38.085 | 98.665 | 255.95
-0.09 | 48.65 | 123.885 | 300.3
-0.08 | 61.88 | 152.715 | 345.2
-0.07 | 77.845 | 185.3 | 390.75
-0.06 | 96.955 | 224.3 | 445.6
-0.05 | 118.005 | 266.5 | 491.6
-0.04 | 143.285 | 309.2 | 536.4
-0.03 | 172.45 | 358.15 | 592.7
-0.02 | 204.2 | 404.15 | 639.6
-0.01 | 237.9 | 460.45 | 689.45
0 | 270.25 | 516.05 | 735
0.01 | 299.95 | 553.9 | 761
0.02 | 335.4 | 604.75 | 807.5
0.03 | 368.9 | 653.4 | 849.5
0.04 | 397.45 | 691.45 | 878.5
0.05 | 424.35 | 732.55 | 914
0.06 | 445.45 | 777 | 943
0.07 | 462.4 | 815 | 969.5
0.08 | 473.05 | 845 | 996.5
0.09 | 486.1 | 872.5 | 1014
0.1 | 488.35 | 900.5 | 1028
0.11 | 486.55 | 932.5 | 1066
0.12 | 494 | 959 | 1084
0.13 | 490 | 976.5 | 1088
0.14 | 479 | 982.5 | 1108.5
0.15 | 468 | 1009 | 1113.5
0.16 | 447 | 1034.5 | 1124
0.17 | 423 | 1038.5 | 1142
0.18 | 413 | 1053 | 1141.5
0.19 | 406 | 1059.5 | 1145
0.2 | 394.5 | 1070 | 1154.5
0.21 | 365 | 1084.5 | 1164.5
0.22 | 331 | 1081.5 | 1167.5
0.23 | 314.5 | 1079.5 | 1162
0.24 | 309 | 1092 | 1165
0.25 | 297 | 1099 | 1167
0.26 | 278.5 | 1092 | 1162
0.27 | 263 | 1093.5 | 1160.5
0.28 | 236 | 1083.5 | 1161.5
0.29 | 215.5 | 1081 | 1155
0.3 | 200.5 | 1086 | 1147.5
0.31 | 195 | 1075 | 1145
0.32 | 203 | 1076.5 | 1135
0.33 | 183.5 | 1060.5 | 1128
0.34 | 150.5 | 1044 | 1116
0.35 | 143.5 | 1041.5 | 1102.5
0.36 | 157.5 | 1036.5 | 1106
0.37 | 152.5 | 1020 | 1092.5
0.38 | 128 | 1000 | 1069
0.39 | 101.5 | 987.5 | 1058.5
0.4 | 103.5 | 966 | 1048
0.41 | 125.5 | 959 | 1039
0.42 | 102.5 | 940.5 | 1025
0.43 | 84 | 915 | 1000
0.44 | 81.5 | 894.5 | 981.5
0.45 | 92.5 | 875.5 | 973.5
0.46 | 97.5 | 858.5 | 954.5
0.47 | 66.5 | 826.5 | 933
0.48 | 56 | 799 | 896
0.49 | 80.5 | 778 | 877.5
0.5 | 100 | 767 | 890