## IDS-VDS Characteristic (mA-mm)
VGS (V) | VDS = 0.100 V | VDS = 0.500 V | VDS = 0.900 V
-0.75 | 0.0008142 | 0.0039313 | 0.014409
-0.74 | 0.0007729 | 0.0038146 | 0.013916
-0.73 | 0.000739 | 0.0036645 | 0.013473
-0.72 | 0.0007028 | 0.003498 | 0.01303
-0.71 | 0.0006713 | 0.0033875 | 0.012658
-0.7 | 0.0006316 | 0.0032295 | 0.012159
-0.69 | 0.0006011 | 0.0031224 | 0.01182
-0.68 | 0.0005733 | 0.0030049 | 0.011429
-0.67 | 0.0005463 | 0.0028834 | 0.011041
-0.66 | 0.000522 | 0.0027636 | 0.010745
-0.65 | 0.00049342 | 0.0026535 | 0.010319
-0.64 | 0.00046956 | 0.0025388 | 0.009983
-0.63 | 0.00044799 | 0.0024514 | 0.009662
-0.62 | 0.00042639 | 0.0023515 | 0.009338
-0.61 | 0.00040408 | 0.0022528 | 0.008999
-0.6 | 0.00038644 | 0.0021605 | 0.008648
-0.59 | 0.00036606 | 0.0020795 | 0.008435
-0.58 | 0.00034885 | 0.0019957 | 0.008134
-0.57 | 0.00033048 | 0.0019047 | 0.00781
-0.56 | 0.00031397 | 0.0018434 | 0.007592
-0.55 | 0.00029893 | 0.0017667 | 0.007369
-0.54 | 0.00028462 | 0.0016976 | 0.007097
-0.53 | 0.00027049 | 0.0016276 | 0.00684
-0.52 | 0.00025834 | 0.0015611 | 0.006562
-0.51 | 0.0002437 | 0.0015081 | 0.006369
-0.5 | 0.00023328 | 0.0014499 | 0.006203
-0.49 | 0.00022426 | 0.0013864 | 0.005996
-0.48 | 0.00021353 | 0.0013362 | 0.005796
-0.47 | 0.00020448 | 0.0012962 | 0.005609
-0.46 | 0.00019717 | 0.0012504 | 0.00546
-0.45 | 0.00019406 | 0.0012178 | 0.005337
-0.44 | 0.00019266 | 0.0011934 | 0.005239
-0.43 | 0.00019345 | 0.0011806 | 0.00517
-0.42 | 0.00019975 | 0.0011815 | 0.005157
-0.41 | 0.00021168 | 0.0012083 | 0.005229
-0.4 | 0.00023181 | 0.0012505 | 0.005395
-0.39 | 0.00026314 | 0.0013398 | 0.005651
-0.38 | 0.00030992 | 0.0014813 | 0.006096
-0.37 | 0.00037742 | 0.0016747 | 0.006799
-0.36 | 0.00047564 | 0.0019688 | 0.007864
-0.35 | 0.0006418 | 0.0023967 | 0.009333
-0.34 | 0.0008423 | 0.0029986 | 0.011499
-0.33 | 0.0011173 | 0.003846 | 0.014606
-0.32 | 0.0015004 | 0.0050288 | 0.018924
-0.31 | 0.0020355 | 0.006829 | 0.025061
-0.3 | 0.0027868 | 0.009165 | 0.033509
-0.29 | 0.0038181 | 0.012325 | 0.045623
-0.28 | 0.0052501 | 0.016791 | 0.06245
-0.27 | 0.007449 | 0.022918 | 0.08503
-0.26 | 0.010177 | 0.031338 | 0.11758
-0.25 | 0.013896 | 0.042779 | 0.15983
-0.24 | 0.019068 | 0.05899 | 0.21891
-0.23 | 0.026147 | 0.081 | 0.29997
-0.22 | 0.035742 | 0.11005 | 0.40916
-0.21 | 0.048836 | 0.14958 | 0.55709
-0.2 | 0.0678 | 0.2039 | 0.752
-0.19 | 0.09235 | 0.27653 | 1.021
-0.18 | 0.12538 | 0.37496 | 1.3723
-0.17 | 0.16975 | 0.50586 | 1.8353
-0.16 | 0.22997 | 0.6815 | 2.4211
-0.15 | 0.30969 | 0.9104 | 3.1986
-0.14 | 0.41729 | 1.2176 | 4.2079
-0.13 | 0.55857 | 1.6153 | 5.4226
-0.12 | 0.7467 | 2.1218 | 6.988
-0.11 | 0.9924 | 2.788 | 8.872
-0.1 | 1.3158 | 3.6268 | 11.129
-0.09 | 1.7358 | 4.714 | 13.814
-0.08 | 2.2753 | 6.016 | 16.914
-0.07 | 2.9556 | 7.661 | 20.512
-0.06 | 3.806 | 9.633 | 24.558
-0.05 | 4.8735 | 12.031 | 29.133
-0.04 | 6.112 | 14.798 | 34.139
-0.03 | 7.681 | 18.031 | 39.61
-0.02 | 9.52 | 21.762 | 45.621
-0.01 | 11.692 | 26.03 | 52.084
0 | 14.175 | 30.791 | 59.01
0.01 | 17.014 | 35.884 | 66.3
0.02 | 20.126 | 41.583 | 73.97
0.03 | 23.583 | 47.797 | 82.04
0.04 | 27.377 | 54.316 | 90.5
0.05 | 31.372 | 61.31 | 99.27
0.06 | 35.663 | 68.75 | 108.28
0.07 | 40.165 | 76.58 | 117.67
0.08 | 44.786 | 84.56 | 127.17
0.09 | 49.517 | 93 | 136.99
0.1 | 54.263 | 101.74 | 147.01
0.11 | 58.94 | 110.6 | 157.31
0.12 | 63.83 | 119.84 | 167.62
0.13 | 68.63 | 129.25 | 178.27
0.14 | 73.31 | 138.79 | 188.99
0.15 | 77.94 | 148.58 | 199.8
0.16 | 82.47 | 158.67 | 210.94
0.17 | 86.71 | 168.56 | 221.8
0.18 | 90.76 | 178.9 | 232.92
0.19 | 94.76 | 189.25 | 244.1
0.2 | 98.64 | 199.59 | 255.35
0.21 | 102.42 | 210.29 | 266.9
0.22 | 105.73 | 220.79 | 278.12
0.23 | 108.88 | 231.41 | 289.48
0.24 | 111.84 | 242.01 | 300.91
0.25 | 114.72 | 252.83 | 312.34
0.26 | 117.63 | 263.42 | 323.63
0.27 | 120.19 | 274.06 | 335.04
0.28 | 122.62 | 284.73 | 346.45
0.29 | 124.78 | 295.36 | 357.76
0.3 | 126.85 | 306.09 | 369.23
0.31 | 128.86 | 316.53 | 380.32
0.32 | 130.86 | 327.15 | 391.62
0.33 | 132.66 | 337.69 | 402.79
0.34 | 134.2 | 348.05 | 413.89
0.35 | 135.77 | 358.35 | 424.85
0.36 | 137.15 | 368.37 | 435.65
0.37 | 138.68 | 378.64 | 446.64
0.38 | 139.99 | 388.61 | 457.35
0.39 | 140.78 | 398.46 | 468.03
0.4 | 142.16 | 408.04 | 478.31
0.41 | 143.26 | 417.6 | 488.77
0.42 | 144.3 | 427.06 | 499.12
0.43 | 145.18 | 436.25 | 509.17
0.44 | 145.95 | 445.29 | 519.16
0.45 | 146.85 | 454 | 528.76
0.46 | 147.83 | 462.72 | 538.59
0.47 | 148.57 | 471.11 | 548.02
0.48 | 149.06 | 479.27 | 557.32
0.49 | 149.94 | 487.26 | 566.55
0.5 | 150.73 | 494.81 | 575

## Tranconductance (mS-mm)
VGS (V) | VDS = 0.100 V | VDS = 0.500 V | VDS = 0.900 V
-0.75 | -0.00413 | -0.01167 | -0.0493
-0.74 | -0.00376 | -0.01334 | -0.0468
-0.73 | -0.003505 | -0.01583 | -0.0443
-0.72 | -0.003385 | -0.01385 | -0.04075
-0.71 | -0.00356 | -0.013425 | -0.04355
-0.7 | -0.00351 | -0.013255 | -0.0419
-0.69 | -0.002915 | -0.01123 | -0.0365
-0.68 | -0.00274 | -0.01195 | -0.03895
-0.67 | -0.002565 | -0.012065 | -0.0342
-0.66 | -0.002644 | -0.011495 | -0.0361
-0.65 | -0.002622 | -0.01124 | -0.0381
-0.64 | -0.0022715 | -0.010105 | -0.03285
-0.63 | -0.0021585 | -0.009365 | -0.03225
-0.62 | -0.0021955 | -0.00993 | -0.03315
-0.61 | -0.0019975 | -0.00955 | -0.0345
-0.6 | -0.001901 | -0.008665 | -0.0282
-0.59 | -0.0018795 | -0.00824 | -0.0257
-0.58 | -0.001779 | -0.00874 | -0.03125
-0.57 | -0.001744 | -0.007615 | -0.0271
-0.56 | -0.0015775 | -0.0069 | -0.02205
-0.55 | -0.0014675 | -0.00729 | -0.02475
-0.54 | -0.001422 | -0.006955 | -0.02645
-0.53 | -0.001314 | -0.006825 | -0.02675
-0.52 | -0.0013395 | -0.005975 | -0.02355
-0.51 | -0.001253 | -0.00556 | -0.01795
-0.5 | -0.000972 | -0.006085 | -0.01865
-0.49 | -0.0009875 | -0.005685 | -0.02035
-0.48 | -0.000989 | -0.00451 | -0.01935
-0.47 | -0.000818 | -0.00429 | -0.0168
-0.46 | -0.000521 | -0.00392 | -0.0136
-0.45 | -0.0002255 | -0.00285 | -0.01105
-0.44 | -3.05e-05 | -0.00186 | -0.00835
-0.43 | 0.0003545 | -0.000595 | -0.0041
-0.42 | 0.0009115 | 0.001385 | 0.00295
-0.41 | 0.001603 | 0.00345 | 0.0119
-0.4 | 0.002573 | 0.006575 | 0.0211
-0.39 | 0.0039055 | 0.01154 | 0.03505
-0.38 | 0.005714 | 0.016745 | 0.0574
-0.37 | 0.008286 | 0.024375 | 0.0884
-0.36 | 0.013219 | 0.0361 | 0.1267
-0.35 | 0.018333 | 0.05149 | 0.18175
-0.34 | 0.023775 | 0.072465 | 0.26365
-0.33 | 0.032905 | 0.10151 | 0.37125
-0.32 | 0.04591 | 0.14915 | 0.52275
-0.31 | 0.06432 | 0.20681 | 0.72925
-0.3 | 0.08913 | 0.2748 | 1.0281
-0.29 | 0.123165 | 0.3813 | 1.44705
-0.28 | 0.181545 | 0.52965 | 1.97035
-0.27 | 0.246345 | 0.72735 | 2.7565
-0.26 | 0.32235 | 0.99305 | 3.74
-0.25 | 0.44455 | 1.3826 | 5.0665
-0.24 | 0.61255 | 1.91105 | 7.007
-0.23 | 0.8337 | 2.553 | 9.5125
-0.22 | 1.13445 | 3.429 | 12.856
-0.21 | 1.6029 | 4.6925 | 17.142
-0.2 | 2.1757 | 6.3475 | 23.1955
-0.19 | 2.879 | 8.553 | 31.015
-0.18 | 3.87 | 11.4665 | 40.715
-0.17 | 5.2295 | 15.327 | 52.44
-0.16 | 6.997 | 20.227 | 68.165
-0.15 | 9.366 | 26.805 | 89.34
-0.14 | 12.444 | 35.245 | 111.2
-0.13 | 16.4705 | 45.21 | 139.005
-0.12 | 21.6915 | 58.635 | 172.47
-0.11 | 28.455 | 75.25 | 207.05
-0.1 | 37.17 | 96.3 | 247.1
-0.09 | 47.975 | 119.46 | 289.25
-0.08 | 60.99 | 147.35 | 334.9
-0.07 | 76.535 | 180.85 | 382.2
-0.06 | 95.895 | 218.5 | 431.05
-0.05 | 115.3 | 258.25 | 479.05
-0.04 | 140.375 | 300 | 523.85
-0.03 | 170.4 | 348.2 | 574.1
-0.02 | 200.55 | 399.95 | 623.7
-0.01 | 232.75 | 451.45 | 669.45
0 | 266.1 | 492.7 | 710.8
0.01 | 297.55 | 539.6 | 748
0.02 | 328.45 | 595.65 | 787
0.03 | 362.55 | 636.65 | 826.5
0.04 | 389.45 | 675.65 | 861.5
0.05 | 414.3 | 721.7 | 889
0.06 | 439.65 | 763.5 | 920
0.07 | 456.15 | 790.5 | 944.5
0.08 | 467.6 | 821 | 966
0.09 | 473.85 | 859 | 992
0.1 | 471.15 | 880 | 1016
0.11 | 478.35 | 905 | 1030.5
0.12 | 484.5 | 932.5 | 1048
0.13 | 474 | 947.5 | 1068.5
0.14 | 465.5 | 966.5 | 1076.5
0.15 | 458 | 994 | 1097.5
0.16 | 438.5 | 999 | 1100
0.17 | 414.5 | 1011.5 | 1099
0.18 | 402.5 | 1034.5 | 1115
0.19 | 394 | 1034.5 | 1121.5
0.2 | 383 | 1052 | 1140
0.21 | 354.5 | 1060 | 1138.5
0.22 | 323 | 1056 | 1129
0.23 | 305.5 | 1061 | 1139.5
0.24 | 292 | 1071 | 1143
0.25 | 289.5 | 1070.5 | 1136
0.26 | 273.5 | 1061.5 | 1135
0.27 | 249.5 | 1065.5 | 1141
0.28 | 229.5 | 1065 | 1136
0.29 | 211.5 | 1068 | 1139
0.3 | 204 | 1058.5 | 1128
0.31 | 200.5 | 1053 | 1119.5
0.32 | 190 | 1058 | 1123.5
0.33 | 167 | 1045 | 1113.5
0.34 | 155.5 | 1033 | 1103
0.35 | 147.5 | 1016 | 1088
0.36 | 145.5 | 1014.5 | 1089.5
0.37 | 142 | 1012 | 1085
0.38 | 105 | 991 | 1069.5
0.39 | 108.5 | 971.5 | 1048
0.4 | 124 | 957 | 1037
0.41 | 107 | 951 | 1040.5
0.42 | 96 | 932.5 | 1020
0.43 | 82.5 | 911.5 | 1002
0.44 | 83.5 | 887.5 | 979.5
0.45 | 94 | 871.5 | 971.5
0.46 | 86 | 855.5 | 963
0.47 | 61.5 | 827.5 | 936.5
0.48 | 68.5 | 807.5 | 926.5
0.49 | 83.5 | 777 | 884
0.5 | 79 | 755 | 845