## IDS-VDS Characteristic (mA-mm)
VGS (V) | VDS = 0.100 V | VDS = 0.500 V | VDS = 0.900 V
-0.75 | 0.0007698 | 0.0038914 | 0.014622
-0.74 | 0.0007259 | 0.0037659 | 0.014166
-0.73 | 0.0006956 | 0.0036237 | 0.013713
-0.72 | 0.0006571 | 0.0034476 | 0.013372
-0.71 | 0.0006236 | 0.0033303 | 0.012835
-0.7 | 0.0005911 | 0.0031985 | 0.012427
-0.69 | 0.0005629 | 0.0030634 | 0.012075
-0.68 | 0.0005393 | 0.0029179 | 0.01164
-0.67 | 0.0005102 | 0.0028149 | 0.011251
-0.66 | 0.00049114 | 0.0026927 | 0.010832
-0.65 | 0.00046517 | 0.002581 | 0.010485
-0.64 | 0.00044559 | 0.0024653 | 0.010165
-0.63 | 0.0004202 | 0.0023766 | 0.009783
-0.62 | 0.00039879 | 0.0022743 | 0.009441
-0.61 | 0.00037965 | 0.0021891 | 0.009139
-0.6 | 0.00036145 | 0.0020983 | 0.008781
-0.59 | 0.00034076 | 0.0020017 | 0.008465
-0.58 | 0.00032542 | 0.0019256 | 0.008166
-0.57 | 0.00031195 | 0.0018438 | 0.007887
-0.56 | 0.00029557 | 0.0017654 | 0.007614
-0.55 | 0.00028096 | 0.0017135 | 0.007389
-0.54 | 0.00026839 | 0.0016485 | 0.007127
-0.53 | 0.00025297 | 0.0015725 | 0.006864
-0.52 | 0.00023972 | 0.0014928 | 0.0066
-0.51 | 0.00022824 | 0.0014358 | 0.006392
-0.5 | 0.0002145 | 0.0013862 | 0.006206
-0.49 | 0.00020655 | 0.0013292 | 0.005977
-0.48 | 0.0001966 | 0.0012829 | 0.005811
-0.47 | 0.0001895 | 0.0012424 | 0.005645
-0.46 | 0.00018288 | 0.0011876 | 0.005483
-0.45 | 0.00017867 | 0.0011701 | 0.005339
-0.44 | 0.00017726 | 0.0011496 | 0.005218
-0.43 | 0.00017892 | 0.0011342 | 0.005172
-0.42 | 0.00018591 | 0.0011309 | 0.005125
-0.41 | 0.00019612 | 0.0011577 | 0.00515
-0.4 | 0.00021554 | 0.0011942 | 0.005294
-0.39 | 0.0002461 | 0.0012764 | 0.005523
-0.38 | 0.00029305 | 0.0014087 | 0.005951
-0.37 | 0.00035827 | 0.0016005 | 0.006588
-0.36 | 0.00045147 | 0.0018768 | 0.00755
-0.35 | 0.0005974 | 0.0022777 | 0.008962
-0.34 | 0.000787 | 0.0028502 | 0.010986
-0.33 | 0.0010503 | 0.0036483 | 0.013933
-0.32 | 0.0014134 | 0.004791 | 0.018034
-0.31 | 0.0019225 | 0.006498 | 0.023767
-0.3 | 0.0026333 | 0.008732 | 0.031945
-0.29 | 0.0036173 | 0.011768 | 0.043392
-0.28 | 0.004977 | 0.015988 | 0.05927
-0.27 | 0.00718 | 0.021894 | 0.08156
-0.26 | 0.009804 | 0.029886 | 0.11155
-0.25 | 0.013434 | 0.041018 | 0.15246
-0.24 | 0.018381 | 0.056262 | 0.20905
-0.23 | 0.025265 | 0.07808 | 0.28643
-0.22 | 0.034607 | 0.10622 | 0.39146
-0.21 | 0.047121 | 0.14466 | 0.53134
-0.2 | 0.06571 | 0.19677 | 0.7242
-0.19 | 0.08961 | 0.26682 | 0.9777
-0.18 | 0.12168 | 0.3632 | 1.3194
-0.17 | 0.1647 | 0.48814 | 1.7658
-0.16 | 0.22263 | 0.659 | 2.3537
-0.15 | 0.30019 | 0.8793 | 3.1148
-0.14 | 0.4051 | 1.1771 | 4.0611
-0.13 | 0.54408 | 1.5658 | 5.2937
-0.12 | 0.7251 | 2.067 | 6.826
-0.11 | 0.9679 | 2.7267 | 8.687
-0.1 | 1.28 | 3.5309 | 10.925
-0.09 | 1.6977 | 4.5956 | 13.637
-0.08 | 2.2282 | 5.916 | 16.691
-0.07 | 2.894 | 7.51 | 20.34
-0.06 | 3.7408 | 9.451 | 24.341
-0.05 | 4.7896 | 11.827 | 28.997
-0.04 | 6.04 | 14.655 | 34.112
-0.03 | 7.587 | 17.928 | 39.69
-0.02 | 9.424 | 21.66 | 45.804
-0.01 | 11.593 | 25.866 | 52.255
0 | 14.112 | 30.72 | 59.41
0.01 | 16.943 | 36.022 | 66.92
0.02 | 20.107 | 41.723 | 74.72
0.03 | 23.68 | 47.987 | 83.01
0.04 | 27.443 | 54.71 | 91.72
0.05 | 31.567 | 61.76 | 100.52
0.06 | 35.912 | 69.41 | 109.89
0.07 | 40.503 | 77.44 | 119.55
0.08 | 45.246 | 85.71 | 129.43
0.09 | 50.106 | 94.38 | 139.51
0.1 | 54.989 | 103.18 | 149.72
0.11 | 59.87 | 112.43 | 160.33
0.12 | 64.93 | 122 | 171.2
0.13 | 69.77 | 131.65 | 182
0.14 | 74.61 | 141.58 | 192.94
0.15 | 79.44 | 151.67 | 204.15
0.16 | 84.11 | 161.96 | 215.56
0.17 | 88.67 | 172.4 | 226.91
0.18 | 92.96 | 182.9 | 238.43
0.19 | 97.02 | 193.41 | 249.8
0.2 | 100.94 | 204.24 | 261.56
0.21 | 104.79 | 215.28 | 273.31
0.22 | 108.37 | 226.1 | 284.9
0.23 | 111.85 | 237.1 | 296.6
0.24 | 115.01 | 247.96 | 308.39
0.25 | 118.12 | 259.05 | 320.24
0.26 | 120.78 | 270.1 | 331.93
0.27 | 123.42 | 281.15 | 343.63
0.28 | 126.05 | 292.07 | 355.2
0.29 | 128.52 | 302.98 | 366.82
0.3 | 130.87 | 314.07 | 378.57
0.31 | 132.91 | 324.92 | 390.13
0.32 | 134.77 | 335.73 | 401.63
0.33 | 136.59 | 346.46 | 412.94
0.34 | 138.63 | 357.13 | 424.32
0.35 | 140.23 | 367.68 | 435.58
0.36 | 141.57 | 378.13 | 446.69
0.37 | 142.96 | 388.64 | 457.76
0.38 | 144.35 | 398.69 | 468.59
0.39 | 145.91 | 408.82 | 479.4
0.4 | 146.94 | 418.64 | 490.02
0.41 | 147.97 | 428.37 | 500.61
0.42 | 148.97 | 438.05 | 510.82
0.43 | 150.13 | 447.42 | 521.05
0.44 | 151.24 | 456.54 | 531.09
0.45 | 151.96 | 465.48 | 540.9
0.46 | 152.66 | 474.36 | 550.77
0.47 | 153.64 | 482.77 | 560.08
0.48 | 154.64 | 491.05 | 569.41
0.49 | 155.27 | 499.02 | 578.2
0.5 | 155.73 | 506.82 | 587.2

## Tranconductance (mS-mm)
VGS (V) | VDS = 0.100 V | VDS = 0.500 V | VDS = 0.900 V
-0.75 | -0.00439 | -0.01255 | -0.0456
-0.74 | -0.00371 | -0.013385 | -0.04545
-0.73 | -0.00344 | -0.015915 | -0.0397
-0.72 | -0.0036 | -0.01467 | -0.0439
-0.71 | -0.0033 | -0.012455 | -0.04725
-0.7 | -0.003035 | -0.013345 | -0.038
-0.69 | -0.00259 | -0.01403 | -0.03935
-0.68 | -0.002635 | -0.012425 | -0.0412
-0.67 | -0.002408 | -0.01126 | -0.0404
-0.66 | -0.0022515 | -0.011695 | -0.0383
-0.65 | -0.0022775 | -0.01137 | -0.03335
-0.64 | -0.0022485 | -0.01022 | -0.0351
-0.63 | -0.00234 | -0.00955 | -0.0362
-0.62 | -0.0020275 | -0.009375 | -0.0322
-0.61 | -0.001867 | -0.0088 | -0.033
-0.6 | -0.0019445 | -0.00937 | -0.0337
-0.59 | -0.0018015 | -0.008635 | -0.03075
-0.58 | -0.0014405 | -0.007895 | -0.0289
-0.57 | -0.0014925 | -0.00801 | -0.0276
-0.56 | -0.0015495 | -0.006515 | -0.0249
-0.55 | -0.001359 | -0.005845 | -0.02435
-0.54 | -0.0013995 | -0.00705 | -0.02625
-0.53 | -0.0014335 | -0.007785 | -0.02635
-0.52 | -0.0012365 | -0.006835 | -0.0236
-0.51 | -0.001261 | -0.00533 | -0.0197
-0.5 | -0.0010845 | -0.00533 | -0.02075
-0.49 | -0.000895 | -0.005165 | -0.01975
-0.48 | -0.0008525 | -0.00434 | -0.0166
-0.47 | -0.000686 | -0.004765 | -0.0164
-0.46 | -0.0005415 | -0.003615 | -0.0153
-0.45 | -0.000281 | -0.0019 | -0.01325
-0.44 | 1.25e-05 | -0.001795 | -0.00835
-0.43 | 0.0004325 | -0.000935 | -0.00465
-0.42 | 0.00086 | 0.001175 | -0.0011
-0.41 | 0.0014815 | 0.003165 | 0.00845
-0.4 | 0.002499 | 0.005935 | 0.01865
-0.39 | 0.0038755 | 0.010725 | 0.03285
-0.38 | 0.0056085 | 0.016205 | 0.05325
-0.37 | 0.007921 | 0.023405 | 0.07995
-0.36 | 0.0119565 | 0.03386 | 0.1187
-0.35 | 0.0167765 | 0.04867 | 0.1718
-0.34 | 0.022645 | 0.06853 | 0.24855
-0.33 | 0.03132 | 0.09704 | 0.3524
-0.32 | 0.04361 | 0.142485 | 0.4917
-0.31 | 0.060995 | 0.19705 | 0.69555
-0.3 | 0.08474 | 0.2635 | 0.98125
-0.29 | 0.117185 | 0.3628 | 1.36625
-0.28 | 0.178135 | 0.5063 | 1.9084
-0.27 | 0.24135 | 0.6949 | 2.614
-0.26 | 0.3127 | 0.9562 | 3.545
-0.25 | 0.42885 | 1.3188 | 4.875
-0.24 | 0.59155 | 1.8531 | 6.6985
-0.23 | 0.8113 | 2.4979 | 9.1205
-0.22 | 1.0928 | 3.329 | 12.2455
-0.21 | 1.55515 | 4.5275 | 16.637
-0.2 | 2.12445 | 6.108 | 22.318
-0.19 | 2.7985 | 8.3215 | 29.76
-0.18 | 3.7545 | 11.066 | 39.405
-0.17 | 5.0475 | 14.79 | 51.715
-0.16 | 6.7745 | 19.558 | 67.45
-0.15 | 9.1235 | 25.905 | 85.37
-0.14 | 12.1945 | 34.325 | 108.945
-0.13 | 16 | 44.495 | 138.245
-0.12 | 21.191 | 58.045 | 169.665
-0.11 | 27.745 | 73.195 | 204.95
-0.1 | 36.49 | 93.445 | 247.5
-0.09 | 47.41 | 119.255 | 288.3
-0.08 | 59.815 | 145.72 | 335.15
-0.07 | 75.63 | 176.75 | 382.5
-0.06 | 94.78 | 215.85 | 432.85
-0.05 | 114.96 | 260.2 | 488.55
-0.04 | 139.87 | 305.05 | 534.65
-0.03 | 169.2 | 350.25 | 584.6
-0.02 | 200.3 | 396.9 | 628.25
-0.01 | 234.4 | 453 | 680.3
0 | 267.5 | 507.8 | 733.25
0.01 | 299.75 | 550.15 | 765.5
0.02 | 336.85 | 598.25 | 804.5
0.03 | 366.8 | 649.35 | 850
0.04 | 394.35 | 688.65 | 875.5
0.05 | 423.45 | 735 | 908.5
0.06 | 446.8 | 784 | 951.5
0.07 | 466.7 | 815 | 977
0.08 | 480.15 | 847 | 998
0.09 | 487.15 | 873.5 | 1014.5
0.1 | 488.2 | 902.5 | 1041
0.11 | 497.05 | 941 | 1074
0.12 | 495 | 961 | 1083.5
0.13 | 484 | 979 | 1087
0.14 | 483.5 | 1001 | 1107.5
0.15 | 475 | 1019 | 1131
0.16 | 461.5 | 1036.5 | 1138
0.17 | 442.5 | 1047 | 1143.5
0.18 | 417.5 | 1050.5 | 1144.5
0.19 | 399 | 1067 | 1156.5
0.2 | 388.5 | 1093.5 | 1175.5
0.21 | 371.5 | 1093 | 1167
0.22 | 353 | 1091 | 1164.5
0.23 | 332 | 1093 | 1174.5
0.24 | 313.5 | 1097.5 | 1182
0.25 | 288.5 | 1107 | 1177
0.26 | 265 | 1105 | 1169.5
0.27 | 263.5 | 1098.5 | 1163.5
0.28 | 255 | 1091.5 | 1159.5
0.29 | 241 | 1100 | 1168.5
0.3 | 219.5 | 1097 | 1165.5
0.31 | 195 | 1083 | 1153
0.32 | 184 | 1077 | 1140.5
0.33 | 193 | 1070 | 1134.5
0.34 | 182 | 1061 | 1132
0.35 | 147 | 1050 | 1118.5
0.36 | 136.5 | 1048 | 1109
0.37 | 139 | 1028 | 1095
0.38 | 147.5 | 1009 | 1082
0.39 | 129.5 | 997.5 | 1071.5
0.4 | 103 | 977.5 | 1060.5
0.41 | 101.5 | 970.5 | 1040
0.42 | 108 | 952.5 | 1022
0.43 | 113.5 | 924.5 | 1013.5
0.44 | 91.5 | 903 | 992.5
0.45 | 71 | 891 | 984
0.46 | 84 | 864.5 | 959
0.47 | 99 | 834.5 | 932
0.48 | 81.5 | 812.5 | 906
0.49 | 54.5 | 788.5 | 889.5
0.5 | 46 | 780 | 900