## IDS-VDS Characteristic (mA-mm)
VGS (V) | VDS = 0.100 V | VDS = 0.500 V | VDS = 0.900 V
-0.75 | 0.0008172 | 0.0038242 | 0.013724
-0.74 | 0.0007785 | 0.0036975 | 0.013322
-0.73 | 0.0007395 | 0.0035538 | 0.012884
-0.72 | 0.0007049 | 0.0033849 | 0.012481
-0.71 | 0.0006686 | 0.0032863 | 0.012068
-0.7 | 0.0006332 | 0.003155 | 0.011684
-0.69 | 0.000607 | 0.003042 | 0.011326
-0.68 | 0.000582 | 0.0029101 | 0.011014
-0.67 | 0.0005519 | 0.002799 | 0.010626
-0.66 | 0.0005237 | 0.0027036 | 0.010314
-0.65 | 0.0005004 | 0.0026059 | 0.009981
-0.64 | 0.00047445 | 0.0025118 | 0.009625
-0.63 | 0.00045035 | 0.002398 | 0.009329
-0.62 | 0.00042749 | 0.0023102 | 0.009015
-0.61 | 0.00040851 | 0.0022099 | 0.008706
-0.6 | 0.00038786 | 0.0021133 | 0.008422
-0.59 | 0.00037143 | 0.0020306 | 0.008172
-0.58 | 0.00035195 | 0.0019691 | 0.007911
-0.57 | 0.00033443 | 0.0018888 | 0.007624
-0.56 | 0.00031808 | 0.0018057 | 0.00737
-0.55 | 0.00030104 | 0.0017475 | 0.00712
-0.54 | 0.00028744 | 0.0016766 | 0.006917
-0.53 | 0.00027176 | 0.0016072 | 0.006683
-0.52 | 0.00025811 | 0.0015424 | 0.006442
-0.51 | 0.00024749 | 0.001478 | 0.006225
-0.5 | 0.00023583 | 0.0014224 | 0.006033
-0.49 | 0.00022591 | 0.0013724 | 0.005861
-0.48 | 0.0002166 | 0.0013167 | 0.005693
-0.47 | 0.00020868 | 0.0012809 | 0.005527
-0.46 | 0.00020275 | 0.0012388 | 0.005416
-0.45 | 0.00019676 | 0.0012047 | 0.005229
-0.44 | 0.00019413 | 0.0011855 | 0.00515
-0.43 | 0.00019679 | 0.0011715 | 0.005113
-0.42 | 0.00020287 | 0.0011826 | 0.005125
-0.41 | 0.00021412 | 0.001204 | 0.005177
-0.4 | 0.00023558 | 0.0012582 | 0.005331
-0.39 | 0.00026666 | 0.0013424 | 0.005616
-0.38 | 0.00031531 | 0.0014761 | 0.006062
-0.37 | 0.00038415 | 0.0016838 | 0.006739
-0.36 | 0.0004834 | 0.0019818 | 0.007813
-0.35 | 0.0006507 | 0.0024117 | 0.009343
-0.34 | 0.0008535 | 0.0030209 | 0.011565
-0.33 | 0.0011306 | 0.0038698 | 0.014645
-0.32 | 0.0015219 | 0.0050601 | 0.018991
-0.31 | 0.0020609 | 0.006886 | 0.025249
-0.3 | 0.0028204 | 0.009224 | 0.033847
-0.29 | 0.003866 | 0.012435 | 0.045915
-0.28 | 0.0053011 | 0.016916 | 0.06299
-0.27 | 0.007526 | 0.023049 | 0.08622
-0.26 | 0.010331 | 0.031646 | 0.11799
-0.25 | 0.014122 | 0.043292 | 0.16083
-0.24 | 0.019309 | 0.05966 | 0.22113
-0.23 | 0.026395 | 0.08155 | 0.30171
-0.22 | 0.036051 | 0.11137 | 0.41082
-0.21 | 0.049317 | 0.15131 | 0.55816
-0.2 | 0.06856 | 0.20597 | 0.7584
-0.19 | 0.09316 | 0.27755 | 1.023
-0.18 | 0.12618 | 0.37919 | 1.3777
-0.17 | 0.17105 | 0.50873 | 1.8414
-0.16 | 0.23111 | 0.6835 | 2.4389
-0.15 | 0.31132 | 0.9126 | 3.2164
-0.14 | 0.42088 | 1.2194 | 4.2185
-0.13 | 0.56146 | 1.6214 | 5.4513
-0.12 | 0.7494 | 2.1294 | 7.022
-0.11 | 0.9949 | 2.7968 | 8.888
-0.1 | 1.3206 | 3.6354 | 11.156
-0.09 | 1.7465 | 4.7174 | 13.859
-0.08 | 2.2833 | 6.029 | 16.969
-0.07 | 2.9637 | 7.661 | 20.583
-0.06 | 3.8139 | 9.624 | 24.657
-0.05 | 4.8847 | 11.999 | 29.238
-0.04 | 6.13 | 14.845 | 34.295
-0.03 | 7.697 | 18.008 | 39.825
-0.02 | 9.525 | 21.806 | 45.831
-0.01 | 11.7 | 26.031 | 52.358
0 | 14.216 | 30.777 | 59.43
0.01 | 17.039 | 35.928 | 66.72
0.02 | 20.141 | 41.595 | 74.46
0.03 | 23.687 | 47.911 | 82.59
0.04 | 27.441 | 54.499 | 91.02
0.05 | 31.449 | 61.44 | 99.75
0.06 | 35.737 | 68.87 | 108.95
0.07 | 40.234 | 76.8 | 118.36
0.08 | 44.899 | 84.75 | 127.93
0.09 | 49.672 | 93.29 | 137.83
0.1 | 54.498 | 102.03 | 147.93
0.11 | 59.29 | 111.01 | 158.13
0.12 | 64.16 | 120.37 | 168.8
0.13 | 68.9 | 129.78 | 179.28
0.14 | 73.63 | 139.46 | 190.09
0.15 | 78.28 | 149.3 | 200.91
0.16 | 82.9 | 159.4 | 212.06
0.17 | 87.31 | 169.48 | 223.2
0.18 | 91.38 | 179.76 | 234.24
0.19 | 95.39 | 190.16 | 245.57
0.2 | 99.11 | 200.69 | 256.89
0.21 | 102.81 | 211.4 | 268.36
0.22 | 106.31 | 221.8 | 279.67
0.23 | 109.77 | 232.69 | 291.18
0.24 | 112.8 | 243.4 | 302.64
0.25 | 115.51 | 254.14 | 314.11
0.26 | 118.23 | 264.88 | 325.72
0.27 | 120.83 | 275.54 | 336.91
0.28 | 123.44 | 286.35 | 348.38
0.29 | 125.81 | 296.97 | 359.79
0.3 | 127.93 | 307.84 | 371.21
0.31 | 129.82 | 318.33 | 382.61
0.32 | 131.44 | 328.95 | 393.7
0.33 | 133.42 | 339.55 | 405.07
0.34 | 135.17 | 349.95 | 416.09
0.35 | 136.75 | 360.33 | 427.1
0.36 | 137.91 | 370.47 | 437.96
0.37 | 139.35 | 380.67 | 448.91
0.38 | 140.88 | 390.71 | 459.71
0.39 | 142.19 | 400.57 | 470.25
0.4 | 143.14 | 410.31 | 480.77
0.41 | 144.04 | 419.84 | 491.09
0.42 | 145.22 | 429.34 | 501.43
0.43 | 146.34 | 438.53 | 511.58
0.44 | 147.19 | 447.56 | 521.5
0.45 | 147.77 | 456.37 | 531.31
0.46 | 148.44 | 465.14 | 540.99
0.47 | 149.7 | 473.48 | 550.45
0.48 | 150.37 | 481.62 | 559.76
0.49 | 150.95 | 489.57 | 568.84
0.5 | 151.42 | 497.27 | 577.6

## Tranconductance (mS-mm)
VGS (V) | VDS = 0.100 V | VDS = 0.500 V | VDS = 0.900 V
-0.75 | -0.00387 | -0.01267 | -0.0402
-0.74 | -0.003885 | -0.01352 | -0.042
-0.73 | -0.00368 | -0.01563 | -0.04205
-0.72 | -0.003545 | -0.013375 | -0.0408
-0.71 | -0.003585 | -0.011495 | -0.03985
-0.7 | -0.00308 | -0.012215 | -0.0371
-0.69 | -0.00256 | -0.012245 | -0.0335
-0.68 | -0.002755 | -0.01215 | -0.035
-0.67 | -0.002915 | -0.010325 | -0.035
-0.66 | -0.002575 | -0.009655 | -0.03225
-0.65 | -0.0024625 | -0.00959 | -0.03445
-0.64 | -0.0025025 | -0.010395 | -0.0326
-0.63 | -0.002348 | -0.01008 | -0.0305
-0.62 | -0.002092 | -0.009405 | -0.03115
-0.61 | -0.0019815 | -0.009845 | -0.02965
-0.6 | -0.001854 | -0.008965 | -0.0267
-0.59 | -0.0017955 | -0.00721 | -0.02555
-0.58 | -0.00185 | -0.00709 | -0.0274
-0.57 | -0.0016935 | -0.00817 | -0.02705
-0.56 | -0.0016695 | -0.007065 | -0.0252
-0.55 | -0.001532 | -0.006455 | -0.02265
-0.54 | -0.001464 | -0.007015 | -0.02185
-0.53 | -0.0014665 | -0.00671 | -0.02375
-0.52 | -0.0012135 | -0.00646 | -0.0229
-0.51 | -0.001114 | -0.006 | -0.02045
-0.5 | -0.001079 | -0.00528 | -0.0182
-0.49 | -0.0009615 | -0.005285 | -0.017
-0.48 | -0.0008615 | -0.004575 | -0.0167
-0.47 | -0.0006925 | -0.003895 | -0.01385
-0.46 | -0.000596 | -0.00381 | -0.0149
-0.45 | -0.000431 | -0.002665 | -0.0133
-0.44 | 1.5e-06 | -0.00166 | -0.0058
-0.43 | 0.000437 | -0.000145 | -0.00125
-0.42 | 0.0008665 | 0.001625 | 0.0032
-0.41 | 0.0016355 | 0.00378 | 0.0103
-0.4 | 0.002627 | 0.00692 | 0.02195
-0.39 | 0.0039865 | 0.010895 | 0.03655
-0.38 | 0.0058745 | 0.01707 | 0.05615
-0.37 | 0.0084045 | 0.025285 | 0.08755
-0.36 | 0.0133275 | 0.036395 | 0.1302
-0.35 | 0.018505 | 0.051955 | 0.1876
-0.34 | 0.023995 | 0.072905 | 0.2651
-0.33 | 0.03342 | 0.10196 | 0.3713
-0.32 | 0.046515 | 0.15081 | 0.5302
-0.31 | 0.064925 | 0.208195 | 0.7428
-0.3 | 0.090255 | 0.27745 | 1.0333
-0.29 | 0.124035 | 0.3846 | 1.45715
-0.28 | 0.183 | 0.5307 | 2.01525
-0.27 | 0.251495 | 0.7365 | 2.75
-0.26 | 0.3298 | 1.01215 | 3.7305
-0.25 | 0.4489 | 1.4007 | 5.157
-0.24 | 0.61365 | 1.9129 | 7.044
-0.23 | 0.8371 | 2.5855 | 9.4845
-0.22 | 1.1461 | 3.488 | 12.8225
-0.21 | 1.62545 | 4.73 | 17.379
-0.2 | 2.19215 | 6.312 | 23.242
-0.19 | 2.881 | 8.661 | 30.965
-0.18 | 3.8945 | 11.559 | 40.92
-0.17 | 5.2465 | 15.2155 | 53.06
-0.16 | 7.0135 | 20.1935 | 68.75
-0.15 | 9.4885 | 26.795 | 88.98
-0.14 | 12.507 | 35.44 | 111.745
-0.13 | 16.426 | 45.5 | 140.175
-0.12 | 21.672 | 58.77 | 171.835
-0.11 | 28.56 | 75.3 | 206.7
-0.1 | 37.58 | 96.03 | 248.55
-0.09 | 48.135 | 119.68 | 290.65
-0.08 | 60.86 | 147.18 | 336.2
-0.07 | 76.53 | 179.75 | 384.4
-0.06 | 96.05 | 216.9 | 432.75
-0.05 | 115.805 | 261.05 | 481.9
-0.04 | 140.615 | 300.45 | 529.35
-0.03 | 169.75 | 348.05 | 576.8
-0.02 | 200.15 | 401.15 | 626.65
-0.01 | 234.55 | 448.55 | 679.95
0 | 266.95 | 494.85 | 718.1
0.01 | 296.25 | 540.9 | 751.5
0.02 | 332.4 | 599.15 | 793.5
0.03 | 365 | 645.2 | 828
0.04 | 388.1 | 676.45 | 858
0.05 | 414.8 | 718.55 | 896.5
0.06 | 439.25 | 768 | 930.5
0.07 | 458.1 | 794 | 949
0.08 | 471.9 | 824.5 | 973.5
0.09 | 479.95 | 864 | 1000
0.1 | 480.9 | 886 | 1015
0.11 | 483.1 | 917 | 1043.5
0.12 | 480.5 | 938.5 | 1057.5
0.13 | 473.5 | 954.5 | 1064.5
0.14 | 469 | 976 | 1081.5
0.15 | 463.5 | 997 | 1098.5
0.16 | 451.5 | 1009 | 1114.5
0.17 | 424 | 1018 | 1109
0.18 | 404 | 1034 | 1118.5
0.19 | 386.5 | 1046.5 | 1132.5
0.2 | 371 | 1062 | 1139.5
0.21 | 360 | 1055.5 | 1139
0.22 | 348 | 1064.5 | 1141
0.23 | 324.5 | 1080 | 1148.5
0.24 | 287 | 1072.5 | 1146.5
0.25 | 271.5 | 1074 | 1154
0.26 | 266 | 1070 | 1140
0.27 | 260.5 | 1073.5 | 1133
0.28 | 249 | 1071.5 | 1144
0.29 | 224.5 | 1074.5 | 1141.5
0.3 | 200.5 | 1068 | 1141
0.31 | 175.5 | 1055.5 | 1124.5
0.32 | 180 | 1061 | 1123
0.33 | 186.5 | 1050 | 1119.5
0.34 | 166.5 | 1039 | 1101.5
0.35 | 137 | 1026 | 1093.5
0.36 | 130 | 1017 | 1090.5
0.37 | 148.5 | 1012 | 1087.5
0.38 | 142 | 995 | 1067
0.39 | 113 | 980 | 1053
0.4 | 92.5 | 963.5 | 1042
0.41 | 104 | 951.5 | 1033
0.42 | 115 | 934.5 | 1024.5
0.43 | 98.5 | 911 | 1003.5
0.44 | 71.5 | 892 | 986.5
0.45 | 62.5 | 879 | 974.5
0.46 | 96.5 | 855.5 | 957
0.47 | 96.5 | 824 | 938.5
0.48 | 62.5 | 804.5 | 919.5
0.49 | 52.5 | 782.5 | 892
0.5 | 47 | 770 | 876