## IDS-VDS Characteristic (mA-mm)
VGS (V) | VDS = 0.100 V | VDS = 0.500 V | VDS = 0.900 V
-0.75 | 0.0008386 | 0.0040619 | 0.014614
-0.74 | 0.0008007 | 0.0038897 | 0.014149
-0.73 | 0.0007558 | 0.0037359 | 0.013709
-0.72 | 0.0007199 | 0.0035849 | 0.013295
-0.71 | 0.0006906 | 0.0034404 | 0.012815
-0.7 | 0.0006541 | 0.0033273 | 0.012475
-0.69 | 0.0006237 | 0.0031912 | 0.011995
-0.68 | 0.0005968 | 0.0030732 | 0.011674
-0.67 | 0.0005633 | 0.0029561 | 0.011258
-0.66 | 0.0005367 | 0.0028411 | 0.010871
-0.65 | 0.0005149 | 0.0027319 | 0.010521
-0.64 | 0.00048815 | 0.0026195 | 0.010213
-0.63 | 0.0004598 | 0.0025118 | 0.009829
-0.62 | 0.00043932 | 0.0024333 | 0.009516
-0.61 | 0.00041754 | 0.0023036 | 0.009198
-0.6 | 0.00039686 | 0.0022121 | 0.008894
-0.59 | 0.00037885 | 0.0021365 | 0.008582
-0.58 | 0.0003577 | 0.0020361 | 0.008305
-0.57 | 0.0003382 | 0.0019561 | 0.007993
-0.56 | 0.00032229 | 0.0018777 | 0.007699
-0.55 | 0.00030492 | 0.0017933 | 0.007441
-0.54 | 0.00029043 | 0.0017224 | 0.007228
-0.53 | 0.0002768 | 0.0016531 | 0.006972
-0.52 | 0.00026529 | 0.001587 | 0.006749
-0.51 | 0.00025249 | 0.0015252 | 0.006498
-0.5 | 0.0002396 | 0.0014759 | 0.006309
-0.49 | 0.0002288 | 0.0014229 | 0.006051
-0.48 | 0.00021794 | 0.0013688 | 0.005885
-0.47 | 0.00020933 | 0.0013327 | 0.00571
-0.46 | 0.00020417 | 0.0012874 | 0.005517
-0.45 | 0.00019906 | 0.001253 | 0.00542
-0.44 | 0.00019574 | 0.0012302 | 0.005297
-0.43 | 0.00019547 | 0.0012098 | 0.005248
-0.42 | 0.00020097 | 0.0012075 | 0.00522
-0.41 | 0.00021095 | 0.0012273 | 0.005243
-0.4 | 0.00022986 | 0.0012702 | 0.005366
-0.39 | 0.00025841 | 0.0013452 | 0.005601
-0.38 | 0.00030204 | 0.0014596 | 0.006022
-0.37 | 0.00036483 | 0.001653 | 0.00666
-0.36 | 0.00045655 | 0.0019242 | 0.007557
-0.35 | 0.0005981 | 0.0023232 | 0.008951
-0.34 | 0.0007857 | 0.0028801 | 0.010928
-0.33 | 0.0010415 | 0.0036584 | 0.013757
-0.32 | 0.0014025 | 0.0047615 | 0.017754
-0.31 | 0.0019002 | 0.006446 | 0.02342
-0.3 | 0.0025948 | 0.008638 | 0.031451
-0.29 | 0.0035675 | 0.011579 | 0.042518
-0.28 | 0.00489 | 0.015718 | 0.05792
-0.27 | 0.007035 | 0.021445 | 0.0796
-0.26 | 0.009612 | 0.029422 | 0.10861
-0.25 | 0.013174 | 0.040261 | 0.14857
-0.24 | 0.017975 | 0.055016 | 0.20374
-0.23 | 0.024729 | 0.07611 | 0.28047
-0.22 | 0.033861 | 0.10318 | 0.38129
-0.21 | 0.046283 | 0.14053 | 0.51995
-0.2 | 0.06425 | 0.19166 | 0.7035
-0.19 | 0.08715 | 0.26002 | 0.9531
-0.18 | 0.11869 | 0.35305 | 1.2865
-0.17 | 0.16103 | 0.47504 | 1.7265
-0.16 | 0.21692 | 0.6408 | 2.2959
-0.15 | 0.29326 | 0.8565 | 3.0239
-0.14 | 0.39581 | 1.1496 | 3.9718
-0.13 | 0.53202 | 1.5244 | 5.1656
-0.12 | 0.7105 | 2.0186 | 6.648
-0.11 | 0.9465 | 2.6537 | 8.454
-0.1 | 1.2584 | 3.4503 | 10.658
-0.09 | 1.6621 | 4.4868 | 13.273
-0.08 | 2.1809 | 5.754 | 16.318
-0.07 | 2.8389 | 7.333 | 19.911
-0.06 | 3.6669 | 9.249 | 23.832
-0.05 | 4.7064 | 11.551 | 28.347
-0.04 | 5.922 | 14.304 | 33.419
-0.03 | 7.453 | 17.517 | 38.839
-0.02 | 9.253 | 21.159 | 44.795
-0.01 | 11.376 | 25.348 | 51.224
0 | 13.853 | 30.063 | 58.28
0.01 | 16.635 | 35.266 | 65.62
0.02 | 19.728 | 40.852 | 73.31
0.03 | 23.218 | 47.073 | 81.51
0.04 | 26.974 | 53.608 | 89.81
0.05 | 31.003 | 60.63 | 98.72
0.06 | 35.301 | 67.97 | 107.91
0.07 | 39.81 | 75.84 | 117.33
0.08 | 44.483 | 84.06 | 127.08
0.09 | 49.231 | 92.5 | 136.87
0.1 | 54.096 | 101.42 | 147.07
0.11 | 58.92 | 110.17 | 157.45
0.12 | 63.83 | 119.65 | 168.01
0.13 | 68.7 | 129.15 | 178.75
0.14 | 73.4 | 138.94 | 189.45
0.15 | 78.15 | 148.87 | 200.48
0.16 | 82.76 | 158.97 | 211.7
0.17 | 87.19 | 169.12 | 222.88
0.18 | 91.37 | 179.54 | 233.98
0.19 | 95.45 | 189.94 | 245.46
0.2 | 99.21 | 200.38 | 256.79
0.21 | 103.06 | 211.2 | 268.42
0.22 | 106.51 | 221.93 | 279.98
0.23 | 109.93 | 232.66 | 291.36
0.24 | 113.01 | 243.53 | 302.99
0.25 | 115.99 | 254.27 | 314.62
0.26 | 118.76 | 265.17 | 326.15
0.27 | 121.4 | 275.99 | 337.68
0.28 | 123.83 | 286.8 | 349.06
0.29 | 126.33 | 297.64 | 360.62
0.3 | 128.61 | 308.39 | 372.2
0.31 | 130.49 | 319.22 | 383.61
0.32 | 132.32 | 329.86 | 394.78
0.33 | 134.24 | 340.47 | 406.25
0.34 | 135.91 | 350.93 | 417.32
0.35 | 137.68 | 361.43 | 428.51
0.36 | 138.93 | 371.74 | 439.59
0.37 | 140.39 | 382.04 | 450.43
0.38 | 141.66 | 392.14 | 461.28
0.39 | 143.06 | 401.99 | 472.04
0.4 | 144.15 | 411.85 | 482.61
0.41 | 145.17 | 421.47 | 493.03
0.42 | 146.27 | 431.08 | 503.39
0.43 | 147.35 | 440.41 | 513.57
0.44 | 148.41 | 449.47 | 523.61
0.45 | 149.07 | 458.42 | 533.49
0.46 | 149.89 | 467.15 | 543.1
0.47 | 150.65 | 475.64 | 552.73
0.48 | 151.42 | 483.79 | 562.05
0.49 | 152.3 | 491.85 | 571.2
0.5 | 152.76 | 499.55 | 579.8

## Tranconductance (mS-mm)
VGS (V) | VDS = 0.100 V | VDS = 0.500 V | VDS = 0.900 V
-0.75 | -0.00379 | -0.01722 | -0.0465
-0.74 | -0.00414 | -0.0163 | -0.04525
-0.73 | -0.00404 | -0.01524 | -0.0427
-0.72 | -0.00326 | -0.014775 | -0.0447
-0.71 | -0.00329 | -0.01288 | -0.041
-0.7 | -0.003345 | -0.01246 | -0.041
-0.69 | -0.002865 | -0.012705 | -0.04005
-0.68 | -0.00302 | -0.011755 | -0.03685
-0.67 | -0.003005 | -0.011605 | -0.04015
-0.66 | -0.00242 | -0.01121 | -0.03685
-0.65 | -0.0024275 | -0.01108 | -0.0329
-0.64 | -0.002755 | -0.011005 | -0.0346
-0.63 | -0.0024415 | -0.00931 | -0.03485
-0.62 | -0.002113 | -0.01041 | -0.03155
-0.61 | -0.002123 | -0.01106 | -0.0311
-0.6 | -0.0019345 | -0.008355 | -0.0308
-0.59 | -0.001958 | -0.0088 | -0.02945
-0.58 | -0.0020325 | -0.00902 | -0.02945
-0.57 | -0.0017705 | -0.00792 | -0.0303
-0.56 | -0.001664 | -0.00814 | -0.0276
-0.55 | -0.001593 | -0.007765 | -0.02355
-0.54 | -0.001406 | -0.00701 | -0.02345
-0.53 | -0.001257 | -0.00677 | -0.02395
-0.52 | -0.0012155 | -0.006395 | -0.0237
-0.51 | -0.0012845 | -0.005555 | -0.022
-0.5 | -0.0011845 | -0.005115 | -0.02235
-0.49 | -0.001083 | -0.005355 | -0.0212
-0.48 | -0.0009735 | -0.00451 | -0.01705
-0.47 | -0.0006885 | -0.00407 | -0.0184
-0.46 | -0.0005135 | -0.003985 | -0.0145
-0.45 | -0.0004215 | -0.00286 | -0.011
-0.44 | -0.0001795 | -0.00216 | -0.0086
-0.43 | 0.0002615 | -0.001135 | -0.00385
-0.42 | 0.000774 | 0.000875 | -0.00025
-0.41 | 0.0014445 | 0.003135 | 0.0073
-0.4 | 0.002373 | 0.005895 | 0.0179
-0.39 | 0.003609 | 0.00947 | 0.0328
-0.38 | 0.005321 | 0.01539 | 0.05295
-0.37 | 0.0077255 | 0.02323 | 0.07675
-0.36 | 0.0116635 | 0.03351 | 0.11455
-0.35 | 0.0164575 | 0.047795 | 0.16855
-0.34 | 0.02217 | 0.06676 | 0.2403
-0.33 | 0.03084 | 0.09407 | 0.3413
-0.32 | 0.042935 | 0.13938 | 0.48315
-0.31 | 0.059615 | 0.193825 | 0.68485
-0.3 | 0.083365 | 0.25665 | 0.9549
-0.29 | 0.11476 | 0.354 | 1.32345
-0.28 | 0.173375 | 0.4933 | 1.8541
-0.27 | 0.2361 | 0.6852 | 2.5345
-0.26 | 0.30695 | 0.9408 | 3.4485
-0.25 | 0.41815 | 1.2797 | 4.7565
-0.24 | 0.57775 | 1.79245 | 6.595
-0.23 | 0.7943 | 2.4082 | 8.8775
-0.22 | 1.0777 | 3.221 | 11.974
-0.21 | 1.51945 | 4.424 | 16.1105
-0.2 | 2.04335 | 5.9745 | 21.6575
-0.19 | 2.722 | 8.0695 | 29.15
-0.18 | 3.694 | 10.751 | 38.67
-0.17 | 4.9115 | 14.3875 | 50.47
-0.16 | 6.6115 | 19.073 | 64.87
-0.15 | 8.9445 | 25.44 | 83.795
-0.14 | 11.938 | 33.395 | 107.085
-0.13 | 15.7345 | 43.45 | 133.81
-0.12 | 20.724 | 56.465 | 164.42
-0.11 | 27.395 | 71.585 | 200.5
-0.1 | 35.78 | 91.655 | 240.95
-0.09 | 46.125 | 115.185 | 283
-0.08 | 58.84 | 142.31 | 331.9
-0.07 | 74.3 | 174.75 | 375.7
-0.06 | 93.375 | 210.9 | 421.8
-0.05 | 112.755 | 252.75 | 479.35
-0.04 | 137.33 | 298.3 | 524.6
-0.03 | 166.55 | 342.75 | 568.8
-0.02 | 196.15 | 391.55 | 619.25
-0.01 | 230 | 445.2 | 674.25
0 | 262.95 | 495.9 | 719.8
0.01 | 293.75 | 539.45 | 751.5
0.02 | 329.15 | 590.35 | 794.5
0.03 | 362.3 | 637.8 | 825
0.04 | 389.25 | 677.85 | 860.5
0.05 | 416.35 | 718.1 | 905
0.06 | 440.35 | 760.5 | 930.5
0.07 | 459.1 | 804.5 | 958.5
0.08 | 471.05 | 833 | 977
0.09 | 480.65 | 868 | 999.5
0.1 | 484.45 | 883.5 | 1029
0.11 | 486.7 | 911.5 | 1047
0.12 | 489 | 949 | 1065
0.13 | 478.5 | 964.5 | 1072
0.14 | 472.5 | 986 | 1086.5
0.15 | 468 | 1001.5 | 1112.5
0.16 | 452 | 1012.5 | 1120
0.17 | 430.5 | 1028.5 | 1114
0.18 | 413 | 1041 | 1129
0.19 | 392 | 1042 | 1140.5
0.2 | 380.5 | 1063 | 1148
0.21 | 365 | 1077.5 | 1159.5
0.22 | 343.5 | 1073 | 1147
0.23 | 325 | 1080 | 1150.5
0.24 | 303 | 1080.5 | 1163
0.25 | 287.5 | 1082 | 1158
0.26 | 270.5 | 1086 | 1153
0.27 | 253.5 | 1081.5 | 1145.5
0.28 | 246.5 | 1082.5 | 1147
0.29 | 239 | 1079.5 | 1157
0.3 | 208 | 1079 | 1149.5
0.31 | 185.5 | 1073.5 | 1129
0.32 | 187.5 | 1062.5 | 1132
0.33 | 179.5 | 1053.5 | 1127
0.34 | 172 | 1048 | 1113
0.35 | 151 | 1040.5 | 1113.5
0.36 | 135.5 | 1030.5 | 1096
0.37 | 136.5 | 1020 | 1084.5
0.38 | 133.5 | 997.5 | 1080.5
0.39 | 124.5 | 985.5 | 1066.5
0.4 | 105.5 | 974 | 1049.5
0.41 | 106 | 961.5 | 1039
0.42 | 109 | 947 | 1027
0.43 | 107 | 919.5 | 1011
0.44 | 86 | 900.5 | 996
0.45 | 74 | 884 | 974.5
0.46 | 79 | 861 | 962
0.47 | 76.5 | 832 | 947.5
0.48 | 82.5 | 810.5 | 923.5
0.49 | 67 | 788 | 887.5
0.5 | 46 | 770 | 860