## IDS-VDS Characteristic (mA-mm)
VGS (V) | VDS = 0.100 V | VDS = 0.500 V | VDS = 0.900 V
-0.75 | 0.0007115 | 0.0033995 | 0.012245
-0.74 | 0.0006738 | 0.0032712 | 0.011888
-0.73 | 0.0006407 | 0.0031274 | 0.011478
-0.72 | 0.00061 | 0.0030147 | 0.011081
-0.71 | 0.0005864 | 0.0028844 | 0.010744
-0.7 | 0.0005609 | 0.0027903 | 0.010416
-0.69 | 0.0005318 | 0.0026906 | 0.010035
-0.68 | 0.0005073 | 0.0025867 | 0.009756
-0.67 | 0.00048157 | 0.0024931 | 0.009353
-0.66 | 0.00046107 | 0.0023933 | 0.009112
-0.65 | 0.00043822 | 0.0022944 | 0.008754
-0.64 | 0.00041788 | 0.0022202 | 0.008483
-0.63 | 0.00039426 | 0.0021356 | 0.008267
-0.62 | 0.00037457 | 0.0020492 | 0.007952
-0.61 | 0.00035454 | 0.0019617 | 0.007729
-0.6 | 0.00033829 | 0.0018955 | 0.007409
-0.59 | 0.00032611 | 0.0018228 | 0.00719
-0.58 | 0.0003126 | 0.0017494 | 0.006934
-0.57 | 0.00029266 | 0.001676 | 0.006761
-0.56 | 0.0002805 | 0.0016117 | 0.006491
-0.55 | 0.00026492 | 0.0015458 | 0.006279
-0.54 | 0.00025311 | 0.0014845 | 0.006096
-0.53 | 0.00023956 | 0.0014343 | 0.005843
-0.52 | 0.00022775 | 0.0013702 | 0.005659
-0.51 | 0.00021842 | 0.001324 | 0.00549
-0.5 | 0.00020822 | 0.0012608 | 0.005309
-0.49 | 0.00020006 | 0.0012229 | 0.00513
-0.48 | 0.00018992 | 0.0011772 | 0.0049738
-0.47 | 0.0001837 | 0.0011435 | 0.0048244
-0.46 | 0.00017831 | 0.0011135 | 0.0047013
-0.45 | 0.00017505 | 0.0010826 | 0.0045747
-0.44 | 0.00017445 | 0.0010724 | 0.0045532
-0.43 | 0.0001773 | 0.0010634 | 0.0045355
-0.42 | 0.00018449 | 0.0010689 | 0.0045047
-0.41 | 0.0001984 | 0.0010993 | 0.0046217
-0.4 | 0.00022051 | 0.0011566 | 0.0048099
-0.39 | 0.00025322 | 0.0012481 | 0.0051177
-0.38 | 0.00030438 | 0.0013963 | 0.0055956
-0.37 | 0.00037189 | 0.0016116 | 0.006367
-0.36 | 0.00047109 | 0.0019134 | 0.007452
-0.35 | 0.0006382 | 0.0023537 | 0.009011
-0.34 | 0.0008438 | 0.0029679 | 0.01129
-0.33 | 0.0011219 | 0.0038267 | 0.01442
-0.32 | 0.001516 | 0.0050405 | 0.01888
-0.31 | 0.0020525 | 0.006864 | 0.025139
-0.3 | 0.00281 | 0.009225 | 0.034106
-0.29 | 0.0038433 | 0.012479 | 0.046381
-0.28 | 0.0052712 | 0.016974 | 0.06325
-0.27 | 0.007512 | 0.023273 | 0.08694
-0.26 | 0.010246 | 0.031841 | 0.11909
-0.25 | 0.014025 | 0.043486 | 0.16349
-0.24 | 0.019146 | 0.06022 | 0.22296
-0.23 | 0.026277 | 0.0823 | 0.30419
-0.22 | 0.035914 | 0.11133 | 0.41515
-0.21 | 0.049042 | 0.15154 | 0.56377
-0.2 | 0.06798 | 0.20599 | 0.7644
-0.19 | 0.09218 | 0.2792 | 1.0348
-0.18 | 0.1252 | 0.37831 | 1.3933
-0.17 | 0.16914 | 0.50814 | 1.8489
-0.16 | 0.22806 | 0.6874 | 2.463
-0.15 | 0.3084 | 0.912 | 3.2433
-0.14 | 0.41592 | 1.22 | 4.2496
-0.13 | 0.55641 | 1.6177 | 5.5099
-0.12 | 0.7429 | 2.1317 | 7.092
-0.11 | 0.9895 | 2.7942 | 9.017
-0.1 | 1.3112 | 3.6352 | 11.302
-0.09 | 1.7271 | 4.7171 | 14.096
-0.08 | 2.2623 | 6.045 | 17.264
-0.07 | 2.9375 | 7.699 | 20.911
-0.06 | 3.7801 | 9.668 | 25.101
-0.05 | 4.846 | 12.071 | 29.787
-0.04 | 6.089 | 14.949 | 34.975
-0.03 | 7.651 | 18.248 | 40.705
-0.02 | 9.502 | 22.007 | 46.931
-0.01 | 11.7 | 26.356 | 53.619
0 | 14.195 | 31.272 | 60.95
0.01 | 17.103 | 36.588 | 68.56
0.02 | 20.262 | 42.492 | 76.48
0.03 | 23.81 | 48.807 | 85.05
0.04 | 27.648 | 55.697 | 93.88
0.05 | 31.775 | 62.92 | 103.02
0.06 | 36.187 | 70.67 | 112.58
0.07 | 40.858 | 78.8 | 122.34
0.08 | 45.66 | 87.28 | 132.44
0.09 | 50.555 | 95.91 | 142.77
0.1 | 55.561 | 105.07 | 153.34
0.11 | 60.56 | 114.45 | 164.13
0.12 | 65.66 | 124.27 | 175.08
0.13 | 70.67 | 134.16 | 186.25
0.14 | 75.53 | 144.1 | 197.51
0.15 | 80.41 | 154.54 | 208.9
0.16 | 85.37 | 165.17 | 220.49
0.17 | 89.94 | 175.59 | 232.06
0.18 | 94.23 | 186.41 | 243.73
0.19 | 98.44 | 197.24 | 255.53
0.2 | 102.31 | 208.19 | 267.38
0.21 | 106.27 | 219.36 | 279.18
0.22 | 109.97 | 230.51 | 291.2
0.23 | 113.65 | 241.52 | 303.22
0.24 | 116.95 | 252.77 | 315.07
0.25 | 119.94 | 264.14 | 327.25
0.26 | 122.76 | 275.32 | 338.98
0.27 | 125.49 | 286.61 | 350.97
0.28 | 128.25 | 297.67 | 362.74
0.29 | 130.85 | 308.86 | 374.65
0.3 | 133.23 | 320.04 | 386.47
0.31 | 135.16 | 331.17 | 398.07
0.32 | 137.05 | 342.2 | 409.75
0.33 | 138.96 | 353.16 | 421.39
0.34 | 141.02 | 363.91 | 432.79
0.35 | 142.92 | 374.59 | 444.01
0.36 | 144.02 | 385.23 | 455.3
0.37 | 145.49 | 395.75 | 466.55
0.38 | 146.98 | 406.13 | 477.47
0.39 | 148.61 | 416.3 | 488.35
0.4 | 149.71 | 426.19 | 498.88
0.41 | 150.59 | 436.12 | 509.54
0.42 | 151.73 | 445.78 | 519.98
0.43 | 153.08 | 455.22 | 530.21
0.44 | 154.19 | 464.42 | 540.2
0.45 | 154.8 | 473.41 | 550.02
0.46 | 155.53 | 482.43 | 559.77
0.47 | 156.71 | 490.85 | 569.19
0.48 | 157.43 | 499.08 | 578.2
0.49 | 158.23 | 507.02 | 587.2
0.5 | 158.66 | 514.89 | 595.8

## Tranconductance (mS-mm)
VGS (V) | VDS = 0.100 V | VDS = 0.500 V | VDS = 0.900 V
-0.75 | -0.00377 | -0.01283 | -0.0357
-0.74 | -0.00354 | -0.013605 | -0.03835
-0.73 | -0.00319 | -0.012825 | -0.04035
-0.72 | -0.002715 | -0.01215 | -0.0367
-0.71 | -0.002455 | -0.01122 | -0.03325
-0.7 | -0.00273 | -0.00969 | -0.03545
-0.69 | -0.00268 | -0.01018 | -0.033
-0.68 | -0.0025115 | -0.009875 | -0.0341
-0.67 | -0.0023115 | -0.00967 | -0.0322
-0.66 | -0.0021675 | -0.009935 | -0.02995
-0.65 | -0.0021595 | -0.008655 | -0.03145
-0.64 | -0.002198 | -0.00794 | -0.02435
-0.63 | -0.0021655 | -0.00855 | -0.02655
-0.62 | -0.001986 | -0.008695 | -0.0269
-0.61 | -0.001814 | -0.007685 | -0.02715
-0.6 | -0.0014215 | -0.006945 | -0.02695
-0.59 | -0.0012845 | -0.007305 | -0.02375
-0.58 | -0.0016725 | -0.00734 | -0.02145
-0.57 | -0.001605 | -0.006885 | -0.02215
-0.56 | -0.001387 | -0.00651 | -0.0241
-0.55 | -0.0013695 | -0.00636 | -0.01975
-0.54 | -0.001268 | -0.005575 | -0.0218
-0.53 | -0.001268 | -0.005715 | -0.02185
-0.52 | -0.001057 | -0.005515 | -0.01765
-0.51 | -0.0009765 | -0.00547 | -0.0175
-0.5 | -0.000918 | -0.005055 | -0.018
-0.49 | -0.000915 | -0.00418 | -0.01676
-0.48 | -0.000818 | -0.00397 | -0.01528
-0.47 | -0.0005805 | -0.003185 | -0.013625
-0.46 | -0.0004325 | -0.003045 | -0.012485
-0.45 | -0.000193 | -0.002055 | -0.007405
-0.44 | 0.0001125 | -0.00096 | -0.00196
-0.43 | 0.000502 | -0.000175 | -0.002425
-0.42 | 0.001055 | 0.001795 | 0.00431
-0.41 | 0.001801 | 0.004385 | 0.01526
-0.4 | 0.002741 | 0.00744 | 0.0248
-0.39 | 0.0041935 | 0.011985 | 0.039285
-0.38 | 0.0059335 | 0.018175 | 0.062465
-0.37 | 0.0083355 | 0.025855 | 0.09282
-0.36 | 0.0133155 | 0.037105 | 0.1322
-0.35 | 0.0186355 | 0.052725 | 0.1919
-0.34 | 0.024185 | 0.07365 | 0.27045
-0.33 | 0.03361 | 0.10363 | 0.3795
-0.32 | 0.04653 | 0.151865 | 0.53595
-0.31 | 0.0647 | 0.209225 | 0.7613
-0.3 | 0.08954 | 0.28075 | 1.0621
-0.29 | 0.12306 | 0.38745 | 1.4572
-0.28 | 0.183435 | 0.5397 | 2.02795
-0.27 | 0.24874 | 0.74335 | 2.792
-0.26 | 0.32565 | 1.01065 | 3.8275
-0.25 | 0.445 | 1.41895 | 5.1935
-0.24 | 0.6126 | 1.9407 | 7.035
-0.23 | 0.8384 | 2.5555 | 9.6095
-0.22 | 1.13825 | 3.462 | 12.979
-0.21 | 1.6033 | 4.733 | 17.4625
-0.2 | 2.1569 | 6.383 | 23.5515
-0.19 | 2.861 | 8.616 | 31.445
-0.18 | 3.848 | 11.447 | 40.705
-0.17 | 5.143 | 15.4545 | 53.485
-0.16 | 6.963 | 20.193 | 69.72
-0.15 | 9.393 | 26.63 | 89.33
-0.14 | 12.4005 | 35.285 | 113.33
-0.13 | 16.349 | 45.585 | 142.12
-0.12 | 21.6545 | 58.825 | 175.355
-0.11 | 28.415 | 75.175 | 210.5
-0.1 | 36.88 | 96.145 | 253.95
-0.09 | 47.555 | 120.49 | 298.1
-0.08 | 60.52 | 149.095 | 340.75
-0.07 | 75.89 | 181.15 | 391.85
-0.06 | 95.425 | 218.6 | 443.8
-0.05 | 115.445 | 264.05 | 493.7
-0.04 | 140.25 | 308.85 | 545.9
-0.03 | 170.65 | 352.9 | 597.8
-0.02 | 202.45 | 405.4 | 645.7
-0.01 | 234.65 | 463.25 | 700.95
0 | 270.15 | 511.6 | 747.05
0.01 | 303.35 | 561 | 776.5
0.02 | 335.35 | 610.95 | 824.5
0.03 | 369.3 | 660.25 | 870
0.04 | 398.25 | 705.65 | 898.5
0.05 | 426.95 | 748.65 | 935
0.06 | 454.15 | 794 | 966
0.07 | 473.65 | 830.5 | 993
0.08 | 484.85 | 855.5 | 1021.5
0.09 | 495.05 | 889.5 | 1045
0.1 | 500.25 | 927 | 1068
0.11 | 504.95 | 960 | 1087
0.12 | 505.5 | 985.5 | 1106
0.13 | 493.5 | 991.5 | 1121.5
0.14 | 487 | 1019 | 1132.5
0.15 | 492 | 1053.5 | 1149
0.16 | 476.5 | 1052.5 | 1158
0.17 | 443 | 1062 | 1162
0.18 | 425 | 1082.5 | 1173.5
0.19 | 404 | 1089 | 1182.5
0.2 | 391.5 | 1106 | 1182.5
0.21 | 383 | 1116 | 1191
0.22 | 369 | 1108 | 1202
0.23 | 349 | 1113 | 1193.5
0.24 | 314.5 | 1131 | 1201.5
0.25 | 290.5 | 1127.5 | 1195.5
0.26 | 277.5 | 1123.5 | 1186
0.27 | 274.5 | 1117.5 | 1188
0.28 | 268 | 1112.5 | 1184
0.29 | 249 | 1118.5 | 1186.5
0.3 | 215.5 | 1115.5 | 1171
0.31 | 191 | 1108 | 1164
0.32 | 190 | 1099.5 | 1166
0.33 | 198.5 | 1085.5 | 1152
0.34 | 198 | 1071.5 | 1131
0.35 | 150 | 1066 | 1125.5
0.36 | 128.5 | 1058 | 1127
0.37 | 148 | 1045 | 1108.5
0.38 | 156 | 1027.5 | 1090
0.39 | 136.5 | 1003 | 1070.5
0.4 | 99 | 991 | 1059.5
0.41 | 101 | 979.5 | 1055
0.42 | 124.5 | 955 | 1033.5
0.43 | 123 | 932 | 1011
0.44 | 86 | 909.5 | 990.5
0.45 | 67 | 900.5 | 978.5
0.46 | 95.5 | 872 | 958.5
0.47 | 95 | 832.5 | 921.5
0.48 | 76 | 808.5 | 900.5
0.49 | 61.5 | 790.5 | 880
0.5 | 43 | 787 | 860