## IDS-VDS Characteristic (mA-mm)
VGS (V) | VDS = 0.100 V | VDS = 0.500 V | VDS = 0.900 V
-0.75 | 0.0006803 | 0.0032152 | 0.011524
-0.74 | 0.0006513 | 0.0030916 | 0.0111
-0.73 | 0.0006233 | 0.0029766 | 0.010801
-0.72 | 0.0005901 | 0.0028497 | 0.010427
-0.71 | 0.0005671 | 0.0027503 | 0.010088
-0.7 | 0.000537 | 0.0026458 | 0.009759
-0.69 | 0.0005117 | 0.0025205 | 0.009428
-0.68 | 0.00048543 | 0.00242 | 0.009135
-0.67 | 0.00046366 | 0.0023411 | 0.008868
-0.66 | 0.00044423 | 0.0022342 | 0.008553
-0.65 | 0.00042093 | 0.0021577 | 0.008221
-0.64 | 0.00040431 | 0.0020692 | 0.008005
-0.63 | 0.00038314 | 0.0019898 | 0.007741
-0.62 | 0.00036518 | 0.0019168 | 0.007507
-0.61 | 0.00034571 | 0.0018398 | 0.007238
-0.6 | 0.00032928 | 0.0017677 | 0.007006
-0.59 | 0.00031277 | 0.0017025 | 0.006766
-0.58 | 0.00029842 | 0.0016228 | 0.006531
-0.57 | 0.00028297 | 0.0015611 | 0.006346
-0.56 | 0.00027143 | 0.0014988 | 0.006128
-0.55 | 0.0002573 | 0.0014491 | 0.005901
-0.54 | 0.0002463 | 0.0013975 | 0.005697
-0.53 | 0.00023326 | 0.0013437 | 0.005518
-0.52 | 0.00022126 | 0.001296 | 0.00533
-0.51 | 0.00021089 | 0.0012384 | 0.005144
-0.5 | 0.00020203 | 0.0012038 | 0.0050147
-0.49 | 0.00019273 | 0.0011566 | 0.0048439
-0.48 | 0.00018521 | 0.0011258 | 0.0047051
-0.47 | 0.0001796 | 0.0010831 | 0.0045909
-0.46 | 0.00017581 | 0.0010575 | 0.0044918
-0.45 | 0.00017346 | 0.0010427 | 0.0043921
-0.44 | 0.00017308 | 0.0010329 | 0.0043289
-0.43 | 0.00017727 | 0.0010295 | 0.0043203
-0.42 | 0.00018506 | 0.00104 | 0.004363
-0.41 | 0.00020151 | 0.0010771 | 0.0044979
-0.4 | 0.00022637 | 0.0011486 | 0.004707
-0.39 | 0.00026267 | 0.0012571 | 0.0050613
-0.38 | 0.00031456 | 0.0014235 | 0.0056091
-0.37 | 0.00039023 | 0.0016572 | 0.006501
-0.36 | 0.00049691 | 0.0019862 | 0.007702
-0.35 | 0.0006777 | 0.0024577 | 0.00941
-0.34 | 0.0008945 | 0.0031346 | 0.01192
-0.33 | 0.0011968 | 0.0040835 | 0.015358
-0.32 | 0.0016133 | 0.0053803 | 0.020233
-0.31 | 0.0021875 | 0.007372 | 0.027145
-0.3 | 0.0029965 | 0.009915 | 0.03679
-0.29 | 0.0040983 | 0.01337 | 0.050035
-0.28 | 0.0056254 | 0.018287 | 0.06837
-0.27 | 0.007982 | 0.024953 | 0.094
-0.26 | 0.010926 | 0.034104 | 0.12798
-0.25 | 0.014904 | 0.046653 | 0.1758
-0.24 | 0.020419 | 0.06447 | 0.23968
-0.23 | 0.027845 | 0.08762 | 0.32674
-0.22 | 0.038018 | 0.11919 | 0.44279
-0.21 | 0.05177 | 0.16127 | 0.6043
-0.2 | 0.07159 | 0.2188 | 0.8114
-0.19 | 0.09734 | 0.29557 | 1.099
-0.18 | 0.13195 | 0.40157 | 1.4777
-0.17 | 0.17801 | 0.53683 | 1.9653
-0.16 | 0.24028 | 0.7225 | 2.601
-0.15 | 0.32216 | 0.9645 | 3.4154
-0.14 | 0.43453 | 1.2793 | 4.4603
-0.13 | 0.5796 | 1.7028 | 5.768
-0.12 | 0.7744 | 2.2368 | 7.397
-0.11 | 1.0277 | 2.9214 | 9.36
-0.1 | 1.3587 | 3.7906 | 11.716
-0.09 | 1.7901 | 4.9197 | 14.538
-0.08 | 2.3372 | 6.291 | 17.806
-0.07 | 3.0296 | 7.979 | 21.501
-0.06 | 3.8983 | 10.047 | 25.787
-0.05 | 4.9849 | 12.474 | 30.478
-0.04 | 6.249 | 15.39 | 35.83
-0.03 | 7.855 | 18.775 | 41.59
-0.02 | 9.75 | 22.624 | 47.863
-0.01 | 11.933 | 26.988 | 54.609
0 | 14.49 | 31.943 | 62.03
0.01 | 17.398 | 37.347 | 69.51
0.02 | 20.595 | 43.262 | 77.62
0.03 | 24.192 | 49.736 | 86.23
0.04 | 28.074 | 56.449 | 94.97
0.05 | 32.192 | 63.87 | 104.27
0.06 | 36.644 | 71.42 | 113.71
0.07 | 41.319 | 79.69 | 123.61
0.08 | 46.118 | 88.17 | 133.73
0.09 | 51.048 | 96.99 | 144.1
0.1 | 56.01 | 106.11 | 154.58
0.11 | 60.99 | 115.38 | 165.29
0.12 | 66.06 | 125.23 | 176.36
0.13 | 71.07 | 135.09 | 187.5
0.14 | 76.01 | 145.18 | 198.8
0.15 | 80.85 | 155.4 | 209.97
0.16 | 85.61 | 166.02 | 221.71
0.17 | 90.22 | 176.54 | 233.36
0.18 | 94.52 | 187.29 | 244.98
0.19 | 98.64 | 198.16 | 256.76
0.2 | 102.7 | 208.98 | 268.51
0.21 | 106.71 | 220.24 | 280.5
0.22 | 110.34 | 231.33 | 292.36
0.23 | 113.76 | 242.47 | 304.32
0.24 | 116.96 | 253.64 | 316.12
0.25 | 119.96 | 264.85 | 328.12
0.26 | 123.02 | 276.15 | 340.07
0.27 | 125.76 | 287.2 | 351.93
0.28 | 128.33 | 298.35 | 363.73
0.29 | 130.79 | 309.46 | 375.35
0.3 | 132.96 | 320.7 | 387.35
0.31 | 135.12 | 331.76 | 398.96
0.32 | 137.13 | 342.65 | 410.47
0.33 | 139.12 | 353.62 | 422.15
0.34 | 140.9 | 364.34 | 433.31
0.35 | 142.62 | 375.05 | 444.76
0.36 | 144.01 | 385.59 | 455.89
0.37 | 145.61 | 396.12 | 467
0.38 | 147.07 | 406.46 | 477.91
0.39 | 148.15 | 416.45 | 488.66
0.4 | 149.51 | 426.45 | 499.32
0.41 | 150.49 | 436.22 | 509.77
0.42 | 151.72 | 445.9 | 520.16
0.43 | 152.8 | 455.31 | 530.27
0.44 | 153.59 | 464.45 | 540.23
0.45 | 154.5 | 473.37 | 550.06
0.46 | 155.52 | 482.16 | 559.72
0.47 | 156.28 | 490.65 | 569.16
0.48 | 157.05 | 498.75 | 577.8
0.49 | 157.84 | 506.78 | 586.9
0.5 | 158.56 | 514.49 | 595.8

## Tranconductance (mS-mm)
VGS (V) | VDS = 0.100 V | VDS = 0.500 V | VDS = 0.900 V
-0.75 | -0.0029 | -0.01236 | -0.0424
-0.74 | -0.00285 | -0.01193 | -0.03615
-0.73 | -0.00306 | -0.012095 | -0.03365
-0.72 | -0.00281 | -0.011315 | -0.03565
-0.71 | -0.002655 | -0.010195 | -0.0334
-0.7 | -0.00277 | -0.01149 | -0.033
-0.69 | -0.0025785 | -0.01129 | -0.0312
-0.68 | -0.002402 | -0.00897 | -0.028
-0.67 | -0.00206 | -0.00929 | -0.0291
-0.66 | -0.0021365 | -0.00917 | -0.03235
-0.65 | -0.001996 | -0.00825 | -0.0274
-0.64 | -0.0018895 | -0.008395 | -0.024
-0.63 | -0.0019565 | -0.00762 | -0.0249
-0.62 | -0.0018715 | -0.0075 | -0.02515
-0.61 | -0.001795 | -0.007455 | -0.02505
-0.6 | -0.001647 | -0.006865 | -0.0236
-0.59 | -0.001543 | -0.007245 | -0.02375
-0.58 | -0.00149 | -0.00707 | -0.021
-0.57 | -0.0013495 | -0.0062 | -0.02015
-0.56 | -0.0012835 | -0.0056 | -0.02225
-0.55 | -0.0012565 | -0.005065 | -0.02155
-0.54 | -0.001202 | -0.00527 | -0.01915
-0.53 | -0.001252 | -0.005075 | -0.01835
-0.52 | -0.0011185 | -0.005265 | -0.0187
-0.51 | -0.0009615 | -0.00461 | -0.015765
-0.5 | -0.000908 | -0.00409 | -0.015005
-0.49 | -0.000841 | -0.0039 | -0.01548
-0.48 | -0.0006565 | -0.003675 | -0.01265
-0.47 | -0.00047 | -0.003415 | -0.010665
-0.46 | -0.000307 | -0.00202 | -0.00994
-0.45 | -0.0001365 | -0.00123 | -0.008145
-0.44 | 0.0001905 | -0.00066 | -0.00359
-0.43 | 0.000599 | 0.000355 | 0.001705
-0.42 | 0.001212 | 0.00238 | 0.00888
-0.41 | 0.0020655 | 0.00543 | 0.0172
-0.4 | 0.003058 | 0.009 | 0.02817
-0.39 | 0.0044095 | 0.013745 | 0.045105
-0.38 | 0.006378 | 0.020005 | 0.071985
-0.37 | 0.0091175 | 0.028135 | 0.104645
-0.36 | 0.0143735 | 0.040025 | 0.14545
-0.35 | 0.0198795 | 0.05742 | 0.2109
-0.34 | 0.025955 | 0.08129 | 0.2974
-0.33 | 0.03594 | 0.112285 | 0.41565
-0.32 | 0.049535 | 0.164425 | 0.58935
-0.31 | 0.06916 | 0.226735 | 0.82785
-0.3 | 0.09554 | 0.2999 | 1.1445
-0.29 | 0.131445 | 0.4186 | 1.579
-0.28 | 0.194185 | 0.57915 | 2.19825
-0.27 | 0.26503 | 0.79085 | 2.9805
-0.26 | 0.3461 | 1.085 | 4.09
-0.25 | 0.47465 | 1.5183 | 5.585
-0.24 | 0.64705 | 2.04835 | 7.547
-0.23 | 0.87995 | 2.736 | 10.1555
-0.22 | 1.19625 | 3.6825 | 13.878
-0.21 | 1.6786 | 4.9805 | 18.4305
-0.2 | 2.2785 | 6.715 | 24.735
-0.19 | 3.018 | 9.1385 | 33.315
-0.18 | 4.0335 | 12.063 | 43.315
-0.17 | 5.4165 | 16.0465 | 56.165
-0.16 | 7.2075 | 21.3835 | 72.505
-0.15 | 9.7125 | 27.84 | 92.965
-0.14 | 12.872 | 36.915 | 117.63
-0.13 | 16.9935 | 47.875 | 146.835
-0.12 | 22.405 | 60.93 | 179.6
-0.11 | 29.215 | 77.69 | 215.95
-0.1 | 38.12 | 99.915 | 258.9
-0.09 | 48.925 | 125.02 | 304.5
-0.08 | 61.975 | 152.965 | 348.15
-0.07 | 78.055 | 187.8 | 399.05
-0.06 | 97.765 | 224.75 | 448.85
-0.05 | 117.535 | 267.15 | 502.15
-0.04 | 143.505 | 315.05 | 555.6
-0.03 | 175.05 | 361.7 | 601.65
-0.02 | 203.9 | 410.65 | 650.95
-0.01 | 237 | 465.95 | 708.35
0 | 273.25 | 517.95 | 745.05
0.01 | 305.25 | 565.95 | 779.5
0.02 | 339.7 | 619.45 | 836
0.03 | 373.95 | 659.35 | 867.5
0.04 | 400 | 706.7 | 902
0.05 | 428.5 | 748.55 | 937
0.06 | 456.35 | 791 | 967
0.07 | 473.7 | 837.5 | 1001
0.08 | 486.45 | 865 | 1024.5
0.09 | 494.6 | 897 | 1042.5
0.1 | 497.1 | 919.5 | 1059.5
0.11 | 502.5 | 956 | 1089
0.12 | 504 | 985.5 | 1110.5
0.13 | 497.5 | 997.5 | 1122
0.14 | 489 | 1015.5 | 1123.5
0.15 | 480 | 1042 | 1145.5
0.16 | 468.5 | 1057 | 1169.5
0.17 | 445.5 | 1063.5 | 1163.5
0.18 | 421 | 1081 | 1170
0.19 | 409 | 1084.5 | 1176.5
0.2 | 403.5 | 1104 | 1187
0.21 | 382 | 1117.5 | 1192.5
0.22 | 352.5 | 1111.5 | 1191
0.23 | 331 | 1115.5 | 1188
0.24 | 310 | 1119 | 1190
0.25 | 303 | 1125.5 | 1197.5
0.26 | 290 | 1117.5 | 1190.5
0.27 | 265.5 | 1110 | 1183
0.28 | 251.5 | 1113 | 1171
0.29 | 231.5 | 1117.5 | 1181
0.3 | 216.5 | 1115 | 1180.5
0.31 | 208.5 | 1097.5 | 1156
0.32 | 200 | 1093 | 1159.5
0.33 | 188.5 | 1084.5 | 1142
0.34 | 175 | 1071.5 | 1130.5
0.35 | 155.5 | 1062.5 | 1129
0.36 | 149.5 | 1053.5 | 1112
0.37 | 153 | 1043.5 | 1101
0.38 | 127 | 1016.5 | 1083
0.39 | 122 | 999.5 | 1070.5
0.4 | 117 | 988.5 | 1055.5
0.41 | 110.5 | 972.5 | 1042
0.42 | 115.5 | 954.5 | 1025
0.43 | 93.5 | 927.5 | 1003.5
0.44 | 85 | 903 | 989.5
0.45 | 96.5 | 885.5 | 974.5
0.46 | 89 | 864 | 955
0.47 | 76.5 | 829.5 | 904
0.48 | 78 | 806.5 | 887
0.49 | 75.5 | 787 | 900
0.5 | 72 | 771 | 890