## IDS-VDS Characteristic (mA-mm)
VGS (V) | VDS = 0.100 V | VDS = 0.500 V | VDS = 0.900 V
-0.75 | 0.0007589 | 0.0033708 | 0.011625
-0.74 | 0.0007276 | 0.0032779 | 0.011243
-0.73 | 0.0006881 | 0.0031587 | 0.010898
-0.72 | 0.0006572 | 0.0030261 | 0.010565
-0.71 | 0.0006284 | 0.0029393 | 0.010255
-0.7 | 0.000598 | 0.0028243 | 0.009876
-0.69 | 0.0005712 | 0.0027145 | 0.009621
-0.68 | 0.0005405 | 0.0026058 | 0.009297
-0.67 | 0.0005196 | 0.0025039 | 0.009062
-0.66 | 0.00049847 | 0.0023948 | 0.008729
-0.65 | 0.00047329 | 0.0023134 | 0.008423
-0.64 | 0.0004512 | 0.0022144 | 0.008237
-0.63 | 0.00042722 | 0.0021352 | 0.007974
-0.62 | 0.00040896 | 0.0020398 | 0.007682
-0.61 | 0.00038687 | 0.0019693 | 0.007423
-0.6 | 0.00037097 | 0.0018911 | 0.007228
-0.59 | 0.00035028 | 0.0018344 | 0.006976
-0.58 | 0.00033624 | 0.0017648 | 0.006763
-0.57 | 0.00032032 | 0.0017 | 0.006531
-0.56 | 0.00030184 | 0.001639 | 0.006335
-0.55 | 0.00028873 | 0.0015704 | 0.006172
-0.54 | 0.00027748 | 0.0015234 | 0.005955
-0.53 | 0.00026326 | 0.001466 | 0.005766
-0.52 | 0.00025175 | 0.0014166 | 0.005553
-0.51 | 0.00023947 | 0.0013536 | 0.005406
-0.5 | 0.00022674 | 0.0013087 | 0.005219
-0.49 | 0.00021881 | 0.0012575 | 0.005054
-0.48 | 0.00020933 | 0.0012175 | 0.0049615
-0.47 | 0.0002025 | 0.0011852 | 0.0048338
-0.46 | 0.00019845 | 0.0011531 | 0.0047384
-0.45 | 0.00019624 | 0.0011349 | 0.0046668
-0.44 | 0.00019563 | 0.0011254 | 0.0046113
-0.43 | 0.00019918 | 0.0011267 | 0.0046211
-0.42 | 0.00020943 | 0.0011504 | 0.0046935
-0.41 | 0.00022619 | 0.0011919 | 0.0048287
-0.4 | 0.00025306 | 0.0012642 | 0.0051057
-0.39 | 0.00029278 | 0.0013943 | 0.005527
-0.38 | 0.00035049 | 0.0015688 | 0.00625
-0.37 | 0.00043385 | 0.0018375 | 0.007189
-0.36 | 0.00055315 | 0.0022215 | 0.008546
-0.35 | 0.0007552 | 0.0027637 | 0.010539
-0.34 | 0.000996 | 0.0035056 | 0.013354
-0.33 | 0.0013226 | 0.0045629 | 0.017332
-0.32 | 0.0017821 | 0.006141 | 0.022836
-0.31 | 0.002414 | 0.008158 | 0.03067
-0.3 | 0.003286 | 0.010995 | 0.041592
-0.29 | 0.0045001 | 0.014902 | 0.056687
-0.28 | 0.006352 | 0.020273 | 0.07713
-0.27 | 0.008676 | 0.0277 | 0.10614
-0.26 | 0.011812 | 0.037882 | 0.14427
-0.25 | 0.016161 | 0.051721 | 0.19797
-0.24 | 0.022059 | 0.07147 | 0.26791
-0.23 | 0.030205 | 0.0971 | 0.36723
-0.22 | 0.041081 | 0.13195 | 0.49813
-0.21 | 0.056048 | 0.17863 | 0.6758
-0.2 | 0.0773 | 0.24243 | 0.9108
-0.19 | 0.10498 | 0.32759 | 1.222
-0.18 | 0.14217 | 0.44234 | 1.6341
-0.17 | 0.19162 | 0.5915 | 2.1767
-0.16 | 0.25802 | 0.793 | 2.8755
-0.15 | 0.34624 | 1.0571 | 3.7536
-0.14 | 0.46422 | 1.4019 | 4.8963
-0.13 | 0.6214 | 1.8503 | 6.323
-0.12 | 0.8255 | 2.4244 | 8.029
-0.11 | 1.0949 | 3.1584 | 10.104
-0.1 | 1.4454 | 4.1066 | 12.626
-0.09 | 1.8988 | 5.2882 | 15.528
-0.08 | 2.473 | 6.748 | 18.919
-0.07 | 3.1943 | 8.49 | 22.72
-0.06 | 4.1053 | 10.651 | 27.102
-0.05 | 5.2311 | 13.248 | 31.955
-0.04 | 6.552 | 16.195 | 37.278
-0.03 | 8.183 | 19.702 | 43.054
-0.02 | 10.103 | 23.602 | 49.326
-0.01 | 12.367 | 28.07 | 56.153
0 | 14.972 | 33.087 | 63.37
0.01 | 17.884 | 38.53 | 70.85
0.02 | 21.053 | 44.376 | 78.84
0.03 | 24.685 | 50.813 | 87.31
0.04 | 28.531 | 57.6 | 95.97
0.05 | 32.648 | 64.82 | 105.03
0.06 | 37.03 | 72.56 | 114.21
0.07 | 41.618 | 80.57 | 124.03
0.08 | 46.317 | 88.87 | 133.82
0.09 | 51.103 | 97.48 | 143.9
0.1 | 56.001 | 106.37 | 154.18
0.11 | 60.81 | 115.61 | 164.66
0.12 | 65.74 | 125.14 | 175.42
0.13 | 70.71 | 134.64 | 186.31
0.14 | 75.48 | 144.56 | 197.27
0.15 | 80.21 | 154.58 | 208.21
0.16 | 84.73 | 164.81 | 219.59
0.17 | 89.07 | 175.18 | 230.86
0.18 | 93.25 | 185.45 | 242.17
0.19 | 97.27 | 196.15 | 253.75
0.2 | 101.2 | 206.75 | 265.05
0.21 | 105 | 217.54 | 276.76
0.22 | 108.45 | 228.31 | 288.26
0.23 | 111.8 | 239.13 | 299.96
0.24 | 114.69 | 249.97 | 311.48
0.25 | 117.59 | 260.86 | 323.19
0.26 | 120.47 | 271.79 | 334.8
0.27 | 123.18 | 282.51 | 346.4
0.28 | 125.77 | 293.37 | 357.87
0.29 | 127.97 | 304.29 | 369.29
0.3 | 129.97 | 315.15 | 380.92
0.31 | 131.94 | 325.94 | 392.33
0.32 | 134.04 | 336.46 | 403.64
0.33 | 135.98 | 347.19 | 415.03
0.34 | 137.52 | 357.68 | 425.99
0.35 | 138.94 | 368.11 | 437.15
0.36 | 140.38 | 378.37 | 448.13
0.37 | 142.11 | 388.64 | 459.11
0.38 | 143.39 | 398.69 | 469.85
0.39 | 144.48 | 408.62 | 480.4
0.4 | 145.39 | 418.32 | 490.94
0.41 | 146.57 | 427.82 | 501.26
0.42 | 147.93 | 437.45 | 511.65
0.43 | 148.7 | 446.68 | 521.55
0.44 | 149.44 | 455.63 | 531.56
0.45 | 150.28 | 464.47 | 541.31
0.46 | 151.42 | 473.08 | 550.89
0.47 | 152.16 | 481.56 | 560.34
0.48 | 152.82 | 489.64 | 569.41
0.49 | 153.26 | 497.44 | 578
0.5 | 154.11 | 505.12 | 587.2

## Tranconductance (mS-mm)
VGS (V) | VDS = 0.100 V | VDS = 0.500 V | VDS = 0.900 V
-0.75 | -0.00313 | -0.00929 | -0.0382
-0.74 | -0.00354 | -0.010605 | -0.03635
-0.73 | -0.00352 | -0.01259 | -0.0339
-0.72 | -0.002985 | -0.01097 | -0.03215
-0.71 | -0.00296 | -0.01009 | -0.03445
-0.7 | -0.00286 | -0.01124 | -0.0317
-0.69 | -0.002875 | -0.010925 | -0.02895
-0.68 | -0.00258 | -0.01053 | -0.02795
-0.67 | -0.0021015 | -0.01055 | -0.0284
-0.66 | -0.0023155 | -0.009525 | -0.03195
-0.65 | -0.0023635 | -0.00902 | -0.0246
-0.64 | -0.0023035 | -0.00891 | -0.02245
-0.63 | -0.002112 | -0.00873 | -0.02775
-0.62 | -0.0020175 | -0.008295 | -0.02755
-0.61 | -0.0018995 | -0.007435 | -0.0227
-0.6 | -0.0018295 | -0.006745 | -0.02235
-0.59 | -0.0017365 | -0.006315 | -0.02325
-0.58 | -0.001498 | -0.00672 | -0.02225
-0.57 | -0.00172 | -0.00629 | -0.0214
-0.56 | -0.0015795 | -0.00648 | -0.01795
-0.55 | -0.001218 | -0.00578 | -0.019
-0.54 | -0.0012735 | -0.00522 | -0.0203
-0.53 | -0.0012865 | -0.00534 | -0.0201
-0.52 | -0.0011895 | -0.00562 | -0.018
-0.51 | -0.0012505 | -0.005395 | -0.0167
-0.5 | -0.001033 | -0.004805 | -0.0176
-0.49 | -0.0008705 | -0.00456 | -0.012875
-0.48 | -0.0008155 | -0.003615 | -0.01101
-0.47 | -0.000544 | -0.00322 | -0.011155
-0.46 | -0.000313 | -0.002515 | -0.00835
-0.45 | -0.000141 | -0.001385 | -0.006355
-0.44 | 0.000147 | -0.00041 | -0.002285
-0.43 | 0.00069 | 0.00125 | 0.00411
-0.42 | 0.0013505 | 0.00326 | 0.01038
-0.41 | 0.0021815 | 0.00569 | 0.02061
-0.4 | 0.0033295 | 0.01012 | 0.034915
-0.39 | 0.0048715 | 0.01523 | 0.057215
-0.38 | 0.0070535 | 0.02216 | 0.0831
-0.37 | 0.010133 | 0.032635 | 0.1148
-0.36 | 0.0160675 | 0.04631 | 0.1675
-0.35 | 0.0221425 | 0.064205 | 0.2404
-0.34 | 0.02837 | 0.08996 | 0.33965
-0.33 | 0.039305 | 0.13177 | 0.4741
-0.32 | 0.05457 | 0.179755 | 0.6669
-0.31 | 0.075195 | 0.2427 | 0.9378
-0.3 | 0.104305 | 0.3372 | 1.30085
-0.29 | 0.1533 | 0.4639 | 1.7769
-0.28 | 0.208795 | 0.6399 | 2.47265
-0.27 | 0.273 | 0.88045 | 3.357
-0.26 | 0.37425 | 1.20105 | 4.5915
-0.25 | 0.51235 | 1.6794 | 6.182
-0.24 | 0.7022 | 2.26895 | 8.463
-0.23 | 0.9511 | 3.024 | 11.511
-0.22 | 1.29215 | 4.0765 | 15.4285
-0.21 | 1.81095 | 5.524 | 20.6335
-0.2 | 2.4466 | 7.448 | 27.31
-0.19 | 3.2435 | 9.9955 | 36.165
-0.18 | 4.332 | 13.1955 | 47.735
-0.17 | 5.7925 | 17.533 | 62.07
-0.16 | 7.731 | 23.28 | 78.845
-0.15 | 10.31 | 30.445 | 101.04
-0.14 | 13.758 | 39.66 | 128.47
-0.13 | 18.064 | 51.125 | 156.635
-0.12 | 23.675 | 65.405 | 189.05
-0.11 | 30.995 | 84.11 | 229.85
-0.1 | 40.195 | 106.49 | 271.2
-0.09 | 51.38 | 132.07 | 314.65
-0.08 | 64.775 | 160.09 | 359.6
-0.07 | 81.615 | 195.15 | 409.15
-0.06 | 101.84 | 237.9 | 461.75
-0.05 | 122.335 | 277.2 | 508.8
-0.04 | 147.595 | 322.7 | 554.95
-0.03 | 177.55 | 370.35 | 602.4
-0.02 | 209.2 | 418.4 | 654.95
-0.01 | 243.45 | 474.25 | 702.2
0 | 275.85 | 523 | 734.85
0.01 | 304.05 | 564.45 | 773.5
0.02 | 340.05 | 614.15 | 823
0.03 | 373.9 | 661.2 | 856.5
0.04 | 398.15 | 700.35 | 886
0.05 | 424.95 | 748 | 912
0.06 | 448.5 | 787.5 | 950
0.07 | 464.35 | 815.5 | 980.5
0.08 | 474.25 | 845.5 | 993.5
0.09 | 484.2 | 875 | 1018
0.1 | 485.35 | 906.5 | 1038
0.11 | 486.95 | 938.5 | 1062
0.12 | 495 | 951.5 | 1082.5
0.13 | 487 | 971 | 1092.5
0.14 | 475 | 997 | 1095
0.15 | 462.5 | 1012.5 | 1116
0.16 | 443 | 1030 | 1132.5
0.17 | 426 | 1032 | 1129
0.18 | 410 | 1048.5 | 1144.5
0.19 | 397.5 | 1065 | 1144
0.2 | 386.5 | 1069.5 | 1150.5
0.21 | 362.5 | 1078 | 1160.5
0.22 | 340 | 1079.5 | 1160
0.23 | 312 | 1083 | 1161
0.24 | 289.5 | 1086.5 | 1161.5
0.25 | 289 | 1091 | 1166
0.26 | 279.5 | 1082.5 | 1160.5
0.27 | 265 | 1079 | 1153.5
0.28 | 239.5 | 1089 | 1144.5
0.29 | 210 | 1089 | 1152.5
0.3 | 198.5 | 1082.5 | 1152
0.31 | 203.5 | 1065.5 | 1136
0.32 | 202 | 1062.5 | 1135
0.33 | 174 | 1061 | 1117.5
0.34 | 148 | 1046 | 1106
0.35 | 143 | 1034.5 | 1107
0.36 | 158.5 | 1026.5 | 1098
0.37 | 150.5 | 1016 | 1086
0.38 | 118.5 | 999 | 1064.5
0.39 | 100 | 981.5 | 1054.5
0.4 | 104.5 | 960 | 1043
0.41 | 127 | 956.5 | 1035.5
0.42 | 106.5 | 943 | 1014.5
0.43 | 75.5 | 909 | 995.5
0.44 | 79 | 889.5 | 988
0.45 | 99 | 872.5 | 966.5
0.46 | 94 | 854.5 | 951.5
0.47 | 70 | 828 | 926
0.48 | 55 | 794 | 883
0.49 | 64.5 | 774 | 889.5
0.5 | 85 | 768 | 920