## IDS-VDS Characteristic (mA-mm)
VGS (V) | VDS = 0.100 V | VDS = 0.500 V | VDS = 0.900 V
-0.75 | 0.0007173 | 0.0031892 | 0.011072
-0.74 | 0.0006822 | 0.0030791 | 0.010731
-0.73 | 0.0006531 | 0.0029431 | 0.010354
-0.72 | 0.0006208 | 0.0028308 | 0.010065
-0.71 | 0.000597 | 0.002739 | 0.009782
-0.7 | 0.0005664 | 0.0026485 | 0.009441
-0.69 | 0.0005438 | 0.0025393 | 0.009238
-0.68 | 0.0005171 | 0.0024309 | 0.008901
-0.67 | 0.00049376 | 0.0023335 | 0.008589
-0.66 | 0.00046638 | 0.0022644 | 0.008327
-0.65 | 0.00045019 | 0.0021829 | 0.008051
-0.64 | 0.00042768 | 0.0020892 | 0.007847
-0.63 | 0.00040753 | 0.0020056 | 0.007595
-0.62 | 0.00038884 | 0.0019371 | 0.00735
-0.61 | 0.00036939 | 0.001861 | 0.007106
-0.6 | 0.00035101 | 0.0017947 | 0.006878
-0.59 | 0.00033349 | 0.0017266 | 0.006634
-0.58 | 0.00031833 | 0.0016651 | 0.006438
-0.57 | 0.00030435 | 0.0015896 | 0.006217
-0.56 | 0.00028818 | 0.0015299 | 0.006023
-0.55 | 0.00027359 | 0.0014769 | 0.005803
-0.54 | 0.00026286 | 0.0014171 | 0.005648
-0.53 | 0.00025042 | 0.00137 | 0.005461
-0.52 | 0.00023818 | 0.0013173 | 0.005274
-0.51 | 0.00022711 | 0.0012737 | 0.005109
-0.5 | 0.00021699 | 0.0012221 | 0.0049489
-0.49 | 0.00020822 | 0.0011785 | 0.0048011
-0.48 | 0.00020073 | 0.0011364 | 0.004656
-0.47 | 0.00019472 | 0.0011108 | 0.0045676
-0.46 | 0.00019176 | 0.0010912 | 0.0044704
-0.45 | 0.00018846 | 0.0010698 | 0.0044026
-0.44 | 0.00018905 | 0.0010596 | 0.0043639
-0.43 | 0.00019434 | 0.0010621 | 0.0043979
-0.42 | 0.00020428 | 0.0010921 | 0.0044543
-0.41 | 0.00022201 | 0.0011357 | 0.0046136
-0.4 | 0.0002498 | 0.001213 | 0.0049032
-0.39 | 0.00029061 | 0.0013406 | 0.0053138
-0.38 | 0.00035201 | 0.0015357 | 0.006064
-0.37 | 0.00043609 | 0.0018025 | 0.007033
-0.36 | 0.00055767 | 0.0021947 | 0.00843
-0.35 | 0.0007644 | 0.0027448 | 0.010438
-0.34 | 0.0010114 | 0.0035324 | 0.013306
-0.33 | 0.0013498 | 0.0045939 | 0.017375
-0.32 | 0.0018199 | 0.006203 | 0.023037
-0.31 | 0.0024773 | 0.008282 | 0.030746
-0.3 | 0.0033792 | 0.01112 | 0.041955
-0.29 | 0.0046131 | 0.015191 | 0.05719
-0.28 | 0.006518 | 0.020674 | 0.07784
-0.27 | 0.008915 | 0.028255 | 0.10734
-0.26 | 0.012166 | 0.038531 | 0.14679
-0.25 | 0.01658 | 0.0527 | 0.20076
-0.24 | 0.022614 | 0.07273 | 0.2722
-0.23 | 0.030922 | 0.09873 | 0.37295
-0.22 | 0.042252 | 0.13414 | 0.50628
-0.21 | 0.0576 | 0.1817 | 0.6858
-0.2 | 0.07834 | 0.24589 | 0.927
-0.19 | 0.10607 | 0.33227 | 1.2439
-0.18 | 0.14393 | 0.44798 | 1.6651
-0.17 | 0.19434 | 0.6027 | 2.1968
-0.16 | 0.26083 | 0.8043 | 2.9065
-0.15 | 0.35162 | 1.0705 | 3.8103
-0.14 | 0.47246 | 1.4222 | 4.9421
-0.13 | 0.6319 | 1.8806 | 6.367
-0.12 | 0.8423 | 2.4636 | 8.133
-0.11 | 1.1178 | 3.205 | 10.224
-0.1 | 1.4757 | 4.1566 | 12.766
-0.09 | 1.9357 | 5.369 | 15.661
-0.08 | 2.5275 | 6.842 | 19.142
-0.07 | 3.2593 | 8.634 | 23.013
-0.06 | 4.1847 | 10.807 | 27.307
-0.05 | 5.3365 | 13.392 | 32.272
-0.04 | 6.682 | 16.422 | 37.628
-0.03 | 8.336 | 19.947 | 43.476
-0.02 | 10.29 | 23.832 | 49.782
-0.01 | 12.575 | 28.415 | 56.636
0 | 15.205 | 33.437 | 63.98
0.01 | 18.14 | 38.955 | 71.53
0.02 | 21.383 | 44.814 | 79.64
0.03 | 25.034 | 51.366 | 88.1
0.04 | 28.922 | 58.16 | 96.87
0.05 | 33.09 | 65.46 | 105.93
0.06 | 37.45 | 73.19 | 115.27
0.07 | 42.051 | 81.27 | 125.1
0.08 | 46.772 | 89.65 | 134.96
0.09 | 51.573 | 98.24 | 145.08
0.1 | 56.532 | 107.35 | 155.53
0.11 | 61.37 | 116.55 | 165.93
0.12 | 66.42 | 126.15 | 176.89
0.13 | 71.21 | 135.91 | 187.74
0.14 | 75.96 | 145.67 | 198.78
0.15 | 80.55 | 155.77 | 209.89
0.16 | 85.17 | 166.13 | 221.17
0.17 | 89.65 | 176.51 | 232.5
0.18 | 93.9 | 186.83 | 243.92
0.19 | 97.83 | 197.53 | 255.38
0.2 | 101.54 | 208.2 | 266.83
0.21 | 105.27 | 219.03 | 278.56
0.22 | 108.75 | 229.86 | 290.16
0.23 | 112.12 | 240.61 | 301.85
0.24 | 115.33 | 251.6 | 313.56
0.25 | 118.24 | 262.61 | 325.12
0.26 | 120.82 | 273.51 | 336.76
0.27 | 123.35 | 284.45 | 348.38
0.28 | 125.76 | 295.13 | 359.92
0.29 | 128.1 | 306.13 | 371.5
0.3 | 130.62 | 317.02 | 383.02
0.31 | 132.6 | 327.75 | 394.41
0.32 | 134.34 | 338.34 | 405.77
0.33 | 135.89 | 349.01 | 417.14
0.34 | 137.55 | 359.5 | 428.1
0.35 | 139.59 | 370.03 | 439.34
0.36 | 140.77 | 380.33 | 450.26
0.37 | 141.94 | 390.46 | 461.17
0.38 | 143.24 | 400.57 | 471.99
0.39 | 144.78 | 410.42 | 482.45
0.4 | 145.95 | 420.2 | 493.09
0.41 | 146.81 | 429.86 | 503.42
0.42 | 147.71 | 439.19 | 513.65
0.43 | 148.71 | 448.46 | 523.77
0.44 | 150.09 | 457.45 | 533.58
0.45 | 150.79 | 466.26 | 543.35
0.46 | 151.22 | 474.85 | 552.9
0.47 | 152.02 | 483.09 | 562.29
0.48 | 152.73 | 491.24 | 571.1
0.49 | 153.95 | 499.09 | 580.2
0.5 | 154.05 | 506.68 | 588.6

## Tranconductance (mS-mm)
VGS (V) | VDS = 0.100 V | VDS = 0.500 V | VDS = 0.900 V
-0.75 | -0.00351 | -0.01101 | -0.0341
-0.74 | -0.00321 | -0.012305 | -0.0359
-0.73 | -0.00307 | -0.012415 | -0.0333
-0.72 | -0.002805 | -0.010205 | -0.0286
-0.71 | -0.00272 | -0.009115 | -0.0312
-0.7 | -0.00266 | -0.009985 | -0.0272
-0.69 | -0.002465 | -0.01088 | -0.027
-0.68 | -0.002502 | -0.01029 | -0.03245
-0.67 | -0.002536 | -0.008325 | -0.0287
-0.66 | -0.0021785 | -0.00753 | -0.0269
-0.65 | -0.001935 | -0.00876 | -0.024
-0.64 | -0.002133 | -0.008865 | -0.0228
-0.63 | -0.001942 | -0.007605 | -0.02485
-0.62 | -0.001907 | -0.00723 | -0.02445
-0.61 | -0.0018915 | -0.00712 | -0.0236
-0.6 | -0.001795 | -0.00672 | -0.0236
-0.59 | -0.001634 | -0.00648 | -0.022
-0.58 | -0.001457 | -0.00685 | -0.02085
-0.57 | -0.0015075 | -0.00676 | -0.02075
-0.56 | -0.001538 | -0.005635 | -0.0207
-0.55 | -0.001266 | -0.00564 | -0.01875
-0.54 | -0.0011585 | -0.005345 | -0.0171
-0.53 | -0.001234 | -0.00499 | -0.0187
-0.52 | -0.0011655 | -0.004815 | -0.0176
-0.51 | -0.0010595 | -0.00476 | -0.016255
-0.5 | -0.0009445 | -0.00476 | -0.015395
-0.49 | -0.000813 | -0.004285 | -0.014645
-0.48 | -0.000675 | -0.003385 | -0.011675
-0.47 | -0.0004485 | -0.00226 | -0.00928
-0.46 | -0.000313 | -0.00205 | -0.00825
-0.45 | -0.0001355 | -0.00158 | -0.005325
-0.44 | 0.000294 | -0.000385 | -0.000235
-0.43 | 0.0007615 | 0.001625 | 0.00452
-0.42 | 0.0013835 | 0.00368 | 0.010785
-0.41 | 0.002276 | 0.006045 | 0.022445
-0.4 | 0.00343 | 0.010245 | 0.03501
-0.39 | 0.0051105 | 0.016135 | 0.05804
-0.38 | 0.007274 | 0.023095 | 0.08596
-0.37 | 0.010283 | 0.03295 | 0.1183
-0.36 | 0.0164155 | 0.047115 | 0.17025
-0.35 | 0.0226865 | 0.066885 | 0.2438
-0.34 | 0.02927 | 0.092455 | 0.34685
-0.33 | 0.040425 | 0.13353 | 0.48655
-0.32 | 0.056375 | 0.184405 | 0.66855
-0.31 | 0.077965 | 0.24585 | 0.9459
-0.3 | 0.10679 | 0.34545 | 1.3222
-0.29 | 0.15694 | 0.4777 | 1.79425
-0.28 | 0.215095 | 0.6532 | 2.5075
-0.27 | 0.2824 | 0.89285 | 3.4475
-0.26 | 0.38325 | 1.22225 | 4.671
-0.25 | 0.5224 | 1.70995 | 6.2705
-0.24 | 0.7171 | 2.3015 | 8.6095
-0.23 | 0.9819 | 3.0705 | 11.704
-0.22 | 1.3339 | 4.1485 | 15.6425
-0.21 | 1.8044 | 5.5875 | 21.036
-0.2 | 2.4235 | 7.5285 | 27.905
-0.19 | 3.2795 | 10.1045 | 36.905
-0.18 | 4.4135 | 13.5215 | 47.645
-0.17 | 5.845 | 17.816 | 62.07
-0.16 | 7.864 | 23.39 | 80.675
-0.15 | 10.5815 | 30.895 | 101.78
-0.14 | 14.014 | 40.505 | 127.835
-0.13 | 18.492 | 52.07 | 159.545
-0.12 | 24.295 | 66.22 | 192.85
-0.11 | 31.67 | 84.65 | 231.65
-0.1 | 40.895 | 108.2 | 271.85
-0.09 | 52.59 | 134.27 | 318.8
-0.08 | 66.18 | 163.25 | 367.6
-0.07 | 82.86 | 198.25 | 408.25
-0.06 | 103.86 | 237.9 | 462.95
-0.05 | 124.865 | 280.75 | 516.05
-0.04 | 149.975 | 327.75 | 560.2
-0.03 | 180.4 | 370.5 | 607.7
-0.02 | 211.95 | 423.4 | 658
-0.01 | 245.75 | 480.25 | 709.9
0 | 278.25 | 527 | 744.7
0.01 | 308.9 | 568.85 | 783
0.02 | 344.7 | 620.55 | 828.5
0.03 | 376.95 | 667.3 | 861.5
0.04 | 402.8 | 704.7 | 891.5
0.05 | 426.4 | 751.5 | 920
0.06 | 448.05 | 790.5 | 958.5
0.07 | 466.1 | 823 | 984.5
0.08 | 476.1 | 848.5 | 999
0.09 | 488 | 885 | 1028.5
0.1 | 489.85 | 915.5 | 1042.5
0.11 | 494.4 | 940 | 1068
0.12 | 492 | 968 | 1090.5
0.13 | 477 | 976 | 1094.5
0.14 | 467 | 993 | 1107.5
0.15 | 460.5 | 1023 | 1119.5
0.16 | 455 | 1037 | 1130.5
0.17 | 436.5 | 1035 | 1137.5
0.18 | 409 | 1051 | 1144
0.19 | 382 | 1068.5 | 1145.5
0.2 | 372 | 1075 | 1159
0.21 | 360.5 | 1083 | 1166.5
0.22 | 342.5 | 1079 | 1164.5
0.23 | 329 | 1087 | 1170
0.24 | 306 | 1100 | 1163.5
0.25 | 274.5 | 1095.5 | 1160
0.26 | 255.5 | 1092 | 1163
0.27 | 247 | 1081 | 1158
0.28 | 237.5 | 1084 | 1156
0.29 | 243 | 1094.5 | 1155
0.3 | 225 | 1081 | 1145.5
0.31 | 186 | 1066 | 1137.5
0.32 | 164.5 | 1063 | 1136.5
0.33 | 160.5 | 1058 | 1116.5
0.34 | 185 | 1051 | 1110
0.35 | 161 | 1041.5 | 1108
0.36 | 117.5 | 1021.5 | 1091.5
0.37 | 123.5 | 1012 | 1086.5
0.38 | 142 | 998 | 1064
0.39 | 135.5 | 981.5 | 1055
0.4 | 101.5 | 972 | 1048.5
0.41 | 88 | 949.5 | 1028
0.42 | 95 | 930 | 1017.5
0.43 | 119 | 913 | 996.5
0.44 | 104 | 890 | 979
0.45 | 56.5 | 870 | 966
0.46 | 61.5 | 841.5 | 947
0.47 | 75.5 | 819.5 | 910
0.48 | 96.5 | 800 | 895.5
0.49 | 66 | 772 | 875
0.5 | 10 | 759 | 840