## IDS-VDS Characteristic (mA-mm)
VGS (V) | VDS = 0.100 V | VDS = 0.500 V | VDS = 0.900 V
-0.75 | 0.0006918 | 0.0032421 | 0.011648
-0.74 | 0.0006606 | 0.0031215 | 0.011253
-0.73 | 0.0006276 | 0.0029991 | 0.010915
-0.72 | 0.0005955 | 0.0028904 | 0.010634
-0.71 | 0.0005748 | 0.0027943 | 0.010325
-0.7 | 0.0005464 | 0.0026598 | 0.009927
-0.69 | 0.0005187 | 0.0025687 | 0.009586
-0.68 | 0.00049234 | 0.0024481 | 0.009311
-0.67 | 0.00046744 | 0.0023661 | 0.008897
-0.66 | 0.00044684 | 0.0022822 | 0.008667
-0.65 | 0.00042739 | 0.002186 | 0.008401
-0.64 | 0.00040537 | 0.0021028 | 0.008093
-0.63 | 0.00038881 | 0.0020159 | 0.007864
-0.62 | 0.00036837 | 0.0019433 | 0.007563
-0.61 | 0.00034792 | 0.0018802 | 0.007304
-0.6 | 0.00033525 | 0.0018037 | 0.007075
-0.59 | 0.00031881 | 0.0017229 | 0.006801
-0.58 | 0.00030382 | 0.0016499 | 0.006565
-0.57 | 0.00028612 | 0.0015928 | 0.006371
-0.56 | 0.00027144 | 0.001524 | 0.006158
-0.55 | 0.00026185 | 0.0014505 | 0.005931
-0.54 | 0.00024684 | 0.0014072 | 0.00576
-0.53 | 0.00023375 | 0.0013522 | 0.005562
-0.52 | 0.00022358 | 0.0013121 | 0.005376
-0.51 | 0.00021479 | 0.001259 | 0.005164
-0.5 | 0.00020446 | 0.0012034 | 0.005001
-0.49 | 0.00019598 | 0.0011616 | 0.0048332
-0.48 | 0.00018754 | 0.0011179 | 0.0047184
-0.47 | 0.0001814 | 0.0010838 | 0.0045697
-0.46 | 0.00017807 | 0.0010567 | 0.0045088
-0.45 | 0.00017614 | 0.0010441 | 0.0044142
-0.44 | 0.00017538 | 0.0010321 | 0.0043595
-0.43 | 0.00018009 | 0.001028 | 0.0043691
-0.42 | 0.00018899 | 0.0010511 | 0.004411
-0.41 | 0.00020528 | 0.0010851 | 0.0045234
-0.4 | 0.000229 | 0.0011627 | 0.0047711
-0.39 | 0.00026698 | 0.0012734 | 0.0051211
-0.38 | 0.00032169 | 0.0014342 | 0.005743
-0.37 | 0.00039853 | 0.0016798 | 0.00662
-0.36 | 0.00050815 | 0.0020273 | 0.007861
-0.35 | 0.0006959 | 0.0025126 | 0.00964
-0.34 | 0.0009197 | 0.0031996 | 0.012193
-0.33 | 0.0012304 | 0.0041698 | 0.015712
-0.32 | 0.0016574 | 0.0055155 | 0.020831
-0.31 | 0.0022537 | 0.007582 | 0.027886
-0.3 | 0.0030734 | 0.010178 | 0.037808
-0.29 | 0.0042142 | 0.013831 | 0.051358
-0.28 | 0.005857 | 0.018747 | 0.07074
-0.27 | 0.008042 | 0.025646 | 0.09668
-0.26 | 0.011001 | 0.035079 | 0.13221
-0.25 | 0.015007 | 0.048011 | 0.1812
-0.24 | 0.020631 | 0.06627 | 0.24696
-0.23 | 0.028274 | 0.09005 | 0.33947
-0.22 | 0.038636 | 0.1228 | 0.46252
-0.21 | 0.052731 | 0.16661 | 0.6252
-0.2 | 0.07327 | 0.22583 | 0.8439
-0.19 | 0.09923 | 0.30595 | 1.1381
-0.18 | 0.13514 | 0.41393 | 1.5338
-0.17 | 0.18244 | 0.55719 | 2.0399
-0.16 | 0.24568 | 0.7445 | 2.6961
-0.15 | 0.33006 | 0.9964 | 3.5437
-0.14 | 0.44388 | 1.327 | 4.624
-0.13 | 0.5952 | 1.7561 | 6.003
-0.12 | 0.7948 | 2.316 | 7.638
-0.11 | 1.0537 | 3.0126 | 9.664
-0.1 | 1.3958 | 3.9272 | 12.091
-0.09 | 1.8398 | 5.0784 | 15.015
-0.08 | 2.4009 | 6.484 | 18.33
-0.07 | 3.1129 | 8.227 | 22.178
-0.06 | 3.9934 | 10.29 | 26.409
-0.05 | 5.1099 | 12.841 | 31.338
-0.04 | 6.409 | 15.8 | 36.691
-0.03 | 8.034 | 19.236 | 42.459
-0.02 | 9.974 | 23.098 | 48.826
-0.01 | 12.204 | 27.635 | 55.625
0 | 14.812 | 32.606 | 63.04
0.01 | 17.713 | 38.095 | 70.79
0.02 | 20.977 | 44.019 | 78.77
0.03 | 24.581 | 50.461 | 87.45
0.04 | 28.488 | 57.48 | 96.29
0.05 | 32.642 | 64.72 | 105.45
0.06 | 37.053 | 72.51 | 115.02
0.07 | 41.745 | 80.75 | 124.94
0.08 | 46.543 | 89.22 | 135.04
0.09 | 51.466 | 97.97 | 145.24
0.1 | 56.46 | 107.03 | 155.89
0.11 | 61.43 | 116.44 | 166.61
0.12 | 66.46 | 126.21 | 177.64
0.13 | 71.45 | 136.15 | 188.89
0.14 | 76.35 | 146.27 | 199.91
0.15 | 81.15 | 156.37 | 211.38
0.16 | 85.89 | 166.97 | 222.97
0.17 | 90.41 | 177.56 | 234.45
0.18 | 94.81 | 188.25 | 246.14
0.19 | 98.99 | 199.09 | 257.8
0.2 | 102.94 | 209.97 | 269.58
0.21 | 106.77 | 221.12 | 281.55
0.22 | 110.38 | 232.13 | 293.37
0.23 | 113.8 | 243.28 | 305.18
0.24 | 117.15 | 254.27 | 317.11
0.25 | 120.15 | 265.57 | 329.06
0.26 | 122.96 | 276.69 | 340.91
0.27 | 125.66 | 287.9 | 352.84
0.28 | 128.18 | 298.98 | 364.43
0.29 | 130.72 | 309.88 | 376.25
0.3 | 133.04 | 321.24 | 388.11
0.31 | 135.05 | 332.22 | 399.7
0.32 | 136.99 | 343.07 | 411.28
0.33 | 138.99 | 354.03 | 422.69
0.34 | 140.74 | 364.7 | 434.06
0.35 | 142.37 | 375.41 | 445.47
0.36 | 143.9 | 385.94 | 456.6
0.37 | 145.26 | 396.45 | 467.59
0.38 | 146.79 | 406.65 | 478.61
0.39 | 148.11 | 416.76 | 489.38
0.4 | 149.18 | 426.66 | 499.96
0.41 | 150.32 | 436.41 | 510.48
0.42 | 151.32 | 446.11 | 520.78
0.43 | 152.56 | 455.39 | 531.02
0.44 | 153.4 | 464.59 | 540.99
0.45 | 154.27 | 473.53 | 550.81
0.46 | 155.12 | 482.32 | 560.5
0.47 | 156.01 | 490.81 | 569.79
0.48 | 156.87 | 498.99 | 578.8
0.49 | 157.57 | 506.97 | 587.8
0.5 | 158.19 | 514.66 | 596.8

## Tranconductance (mS-mm)
VGS (V) | VDS = 0.100 V | VDS = 0.500 V | VDS = 0.900 V
-0.75 | -0.00312 | -0.01206 | -0.0395
-0.74 | -0.00321 | -0.01215 | -0.03665
-0.73 | -0.003255 | -0.011555 | -0.03095
-0.72 | -0.00264 | -0.01024 | -0.0295
-0.71 | -0.002455 | -0.01153 | -0.03535
-0.7 | -0.002805 | -0.01128 | -0.03695
-0.69 | -0.002703 | -0.010585 | -0.0308
-0.68 | -0.002563 | -0.01013 | -0.03445
-0.67 | -0.002275 | -0.008295 | -0.0322
-0.66 | -0.0020025 | -0.009005 | -0.0248
-0.65 | -0.0020735 | -0.00897 | -0.0287
-0.64 | -0.001929 | -0.008505 | -0.02685
-0.63 | -0.00185 | -0.007975 | -0.0265
-0.62 | -0.0020445 | -0.006785 | -0.028
-0.61 | -0.001656 | -0.00698 | -0.0244
-0.6 | -0.0014555 | -0.007865 | -0.02515
-0.59 | -0.0015715 | -0.00769 | -0.0255
-0.58 | -0.0016345 | -0.006505 | -0.0215
-0.57 | -0.001619 | -0.006295 | -0.02035
-0.56 | -0.0012135 | -0.007115 | -0.022
-0.55 | -0.00123 | -0.00584 | -0.0199
-0.54 | -0.001405 | -0.004915 | -0.01845
-0.53 | -0.001163 | -0.004755 | -0.0192
-0.52 | -0.000948 | -0.00466 | -0.0199
-0.51 | -0.000956 | -0.005435 | -0.01875
-0.5 | -0.0009405 | -0.00487 | -0.01654
-0.49 | -0.000846 | -0.004275 | -0.01413
-0.48 | -0.000729 | -0.00389 | -0.013175
-0.47 | -0.0004735 | -0.00306 | -0.01048
-0.46 | -0.000263 | -0.001985 | -0.007775
-0.45 | -0.0001345 | -0.00123 | -0.007465
-0.44 | 0.0001975 | -0.000805 | -0.002255
-0.43 | 0.0006805 | 0.00095 | 0.002575
-0.42 | 0.0012595 | 0.002855 | 0.007715
-0.41 | 0.0020005 | 0.00558 | 0.018005
-0.4 | 0.003085 | 0.009415 | 0.029885
-0.39 | 0.0046345 | 0.013575 | 0.048595
-0.38 | 0.0065775 | 0.02032 | 0.074945
-0.37 | 0.009323 | 0.029655 | 0.1059
-0.36 | 0.0148685 | 0.04164 | 0.151
-0.35 | 0.0205775 | 0.058615 | 0.2166
-0.34 | 0.026725 | 0.08286 | 0.3036
-0.33 | 0.036885 | 0.115795 | 0.4319
-0.32 | 0.051165 | 0.17061 | 0.6087
-0.31 | 0.0708 | 0.233125 | 0.84885
-0.3 | 0.098025 | 0.31245 | 1.1736
-0.29 | 0.13918 | 0.42845 | 1.6466
-0.28 | 0.19139 | 0.59075 | 2.2661
-0.27 | 0.2572 | 0.8166 | 3.0735
-0.26 | 0.34825 | 1.11825 | 4.226
-0.25 | 0.4815 | 1.55955 | 5.7375
-0.24 | 0.66335 | 2.10195 | 7.9135
-0.23 | 0.90025 | 2.8265 | 10.778
-0.22 | 1.22285 | 3.828 | 14.2865
-0.21 | 1.7317 | 5.1515 | 19.069
-0.2 | 2.32495 | 6.967 | 25.645
-0.19 | 3.0935 | 9.405 | 34.495
-0.18 | 4.1605 | 12.562 | 45.09
-0.17 | 5.527 | 16.5285 | 58.115
-0.16 | 7.381 | 21.9605 | 75.19
-0.15 | 9.91 | 29.125 | 96.395
-0.14 | 13.257 | 37.985 | 122.965
-0.13 | 17.546 | 49.45 | 150.7
-0.12 | 22.925 | 62.825 | 183.05
-0.11 | 30.05 | 80.56 | 222.65
-0.1 | 39.305 | 103.29 | 267.55
-0.09 | 50.255 | 127.84 | 311.95
-0.08 | 63.655 | 157.43 | 358.15
-0.07 | 79.625 | 190.3 | 403.95
-0.06 | 99.85 | 230.7 | 458
-0.05 | 120.78 | 275.5 | 514.1
-0.04 | 146.205 | 319.75 | 556.05
-0.03 | 178.25 | 364.9 | 606.75
-0.02 | 208.5 | 419.95 | 658.3
-0.01 | 241.9 | 475.4 | 710.7
0 | 275.45 | 523 | 758.25
0.01 | 308.25 | 570.65 | 786.5
0.02 | 343.4 | 618.3 | 833
0.03 | 375.55 | 673.05 | 876
0.04 | 403.05 | 712.95 | 900
0.05 | 428.25 | 751.5 | 936.5
0.06 | 455.15 | 801.5 | 974.5
0.07 | 474.5 | 835.5 | 1001
0.08 | 486.05 | 861 | 1015
0.09 | 495.85 | 890.5 | 1042.5
0.1 | 498.2 | 923.5 | 1068.5
0.11 | 500 | 959 | 1087.5
0.12 | 501 | 985.5 | 1114
0.13 | 494.5 | 1003 | 1113.5
0.14 | 485 | 1011 | 1124.5
0.15 | 477 | 1035 | 1153
0.16 | 463 | 1059.5 | 1153.5
0.17 | 446 | 1064 | 1158.5
0.18 | 429 | 1076.5 | 1167.5
0.19 | 406.5 | 1086 | 1172
0.2 | 389 | 1101.5 | 1187.5
0.21 | 372 | 1108 | 1189.5
0.22 | 351.5 | 1108 | 1181.5
0.23 | 338.5 | 1107 | 1187
0.24 | 317.5 | 1114.5 | 1194
0.25 | 290.5 | 1121 | 1190
0.26 | 275.5 | 1116.5 | 1189
0.27 | 261 | 1114.5 | 1176
0.28 | 253 | 1099 | 1170.5
0.29 | 243 | 1113 | 1184
0.3 | 216.5 | 1117 | 1172.5
0.31 | 197.5 | 1091.5 | 1158.5
0.32 | 197 | 1090.5 | 1149.5
0.33 | 187.5 | 1081.5 | 1139
0.34 | 169 | 1069 | 1139
0.35 | 158 | 1062 | 1127
0.36 | 144.5 | 1052 | 1106
0.37 | 144.5 | 1035.5 | 1100.5
0.38 | 142.5 | 1015.5 | 1089.5
0.39 | 119.5 | 1000.5 | 1067.5
0.4 | 110.5 | 982.5 | 1055
0.41 | 107 | 972.5 | 1041
0.42 | 112 | 949 | 1027
0.43 | 104 | 924 | 1010.5
0.44 | 85.5 | 907 | 989.5
0.45 | 86 | 886.5 | 975.5
0.46 | 87 | 864 | 949
0.47 | 87.5 | 833.5 | 915
0.48 | 78 | 808 | 900.5
0.49 | 66 | 783.5 | 900
0.5 | 62 | 769 | 900