## IDS-VDS Characteristic (mA-mm)
VGS (V) | VDS = 0.100 V | VDS = 0.500 V | VDS = 0.900 V
-0.75 | 0.0007848 | 0.0035347 | 0.01222
-0.74 | 0.0007452 | 0.0034028 | 0.011848
-0.73 | 0.0007121 | 0.0032728 | 0.011551
-0.72 | 0.0006823 | 0.0031409 | 0.011167
-0.71 | 0.0006512 | 0.0030089 | 0.010791
-0.7 | 0.0006157 | 0.0029149 | 0.010517
-0.69 | 0.0005882 | 0.0028029 | 0.010095
-0.68 | 0.0005594 | 0.0026884 | 0.009823
-0.67 | 0.0005376 | 0.0025823 | 0.009505
-0.66 | 0.0005097 | 0.0024828 | 0.009177
-0.65 | 0.00048625 | 0.0023766 | 0.008874
-0.64 | 0.00046194 | 0.0023091 | 0.008602
-0.63 | 0.000437 | 0.0022317 | 0.008318
-0.62 | 0.00041836 | 0.0021217 | 0.008064
-0.61 | 0.00039833 | 0.0020558 | 0.007793
-0.6 | 0.00037841 | 0.0019734 | 0.007559
-0.59 | 0.00036017 | 0.0018894 | 0.007322
-0.58 | 0.00034132 | 0.0018158 | 0.0071
-0.57 | 0.00032692 | 0.0017568 | 0.006864
-0.56 | 0.00031275 | 0.0016829 | 0.006617
-0.55 | 0.00029559 | 0.0016337 | 0.006394
-0.54 | 0.00028098 | 0.0015674 | 0.006213
-0.53 | 0.00026813 | 0.0015071 | 0.005969
-0.52 | 0.00025567 | 0.0014442 | 0.005769
-0.51 | 0.00024165 | 0.0013929 | 0.005599
-0.5 | 0.00023111 | 0.0013407 | 0.005435
-0.49 | 0.00022162 | 0.0012898 | 0.005257
-0.48 | 0.00021307 | 0.0012503 | 0.005098
-0.47 | 0.0002052 | 0.0012074 | 0.004992
-0.46 | 0.00019908 | 0.0011859 | 0.0048544
-0.45 | 0.00019677 | 0.001158 | 0.0047802
-0.44 | 0.0001969 | 0.0011444 | 0.0047277
-0.43 | 0.00020084 | 0.0011447 | 0.0046999
-0.42 | 0.00020782 | 0.0011546 | 0.0047428
-0.41 | 0.00022488 | 0.0011982 | 0.0048701
-0.4 | 0.00025 | 0.0012734 | 0.0051207
-0.39 | 0.00028841 | 0.0013919 | 0.005527
-0.38 | 0.00034475 | 0.0015607 | 0.006165
-0.37 | 0.00042486 | 0.0018037 | 0.007034
-0.36 | 0.00053871 | 0.0021693 | 0.008328
-0.35 | 0.000736 | 0.0026856 | 0.010195
-0.34 | 0.0009677 | 0.0034113 | 0.012874
-0.33 | 0.0012881 | 0.0044021 | 0.016549
-0.32 | 0.001732 | 0.005871 | 0.021813
-0.31 | 0.0023519 | 0.007802 | 0.0291
-0.3 | 0.0032135 | 0.010545 | 0.03939
-0.29 | 0.0043822 | 0.014255 | 0.053477
-0.28 | 0.006175 | 0.019393 | 0.07319
-0.27 | 0.00846 | 0.026576 | 0.1002
-0.26 | 0.011552 | 0.036223 | 0.13673
-0.25 | 0.015811 | 0.049621 | 0.18697
-0.24 | 0.021555 | 0.06874 | 0.25509
-0.23 | 0.029423 | 0.09367 | 0.34831
-0.22 | 0.040198 | 0.12618 | 0.47391
-0.21 | 0.05463 | 0.17221 | 0.6419
-0.2 | 0.0759 | 0.23271 | 0.8664
-0.19 | 0.1027 | 0.31478 | 1.1625
-0.18 | 0.13927 | 0.42621 | 1.5633
-0.17 | 0.18828 | 0.5728 | 2.0751
-0.16 | 0.25335 | 0.768 | 2.7594
-0.15 | 0.34128 | 1.0204 | 3.5979
-0.14 | 0.45709 | 1.3583 | 4.6987
-0.13 | 0.6113 | 1.7937 | 6.088
-0.12 | 0.8143 | 2.3597 | 7.744
-0.11 | 1.083 | 3.0825 | 9.797
-0.1 | 1.4258 | 3.9925 | 12.244
-0.09 | 1.8839 | 5.1669 | 15.157
-0.08 | 2.4551 | 6.599 | 18.53
-0.07 | 3.1761 | 8.352 | 22.338
-0.06 | 4.0792 | 10.508 | 26.67
-0.05 | 5.1979 | 13.039 | 31.584
-0.04 | 6.54 | 16.033 | 36.948
-0.03 | 8.174 | 19.509 | 42.877
-0.02 | 10.103 | 23.424 | 49.178
-0.01 | 12.392 | 27.968 | 56.072
0 | 15.027 | 32.978 | 63.55
0.01 | 17.985 | 38.496 | 71.31
0.02 | 21.22 | 44.56 | 79.38
0.03 | 24.86 | 51.141 | 88.1
0.04 | 28.753 | 57.95 | 96.93
0.05 | 33.03 | 65.49 | 106.31
0.06 | 37.493 | 73.13 | 115.89
0.07 | 42.176 | 81.49 | 125.83
0.08 | 46.976 | 90.04 | 136.05
0.09 | 51.892 | 98.96 | 146.37
0.1 | 56.935 | 108.05 | 157.01
0.11 | 61.95 | 117.55 | 167.89
0.12 | 66.95 | 127.33 | 179
0.13 | 71.95 | 137.25 | 190.02
0.14 | 76.92 | 147.41 | 201.42
0.15 | 81.87 | 157.62 | 212.86
0.16 | 86.65 | 168.28 | 224.58
0.17 | 91.02 | 178.96 | 236.17
0.18 | 95.23 | 189.68 | 247.77
0.19 | 99.43 | 200.67 | 259.66
0.2 | 103.55 | 211.48 | 271.5
0.21 | 107.54 | 222.74 | 283.52
0.22 | 111.21 | 233.92 | 295.48
0.23 | 114.52 | 245.05 | 307.37
0.24 | 117.63 | 256.19 | 319.34
0.25 | 120.78 | 267.5 | 331.38
0.26 | 123.63 | 278.68 | 343.33
0.27 | 126.57 | 289.96 | 355.09
0.28 | 129.17 | 301.2 | 366.99
0.29 | 131.28 | 312.16 | 378.87
0.3 | 133.53 | 323.4 | 390.69
0.31 | 135.64 | 334.48 | 402.43
0.32 | 137.75 | 345.43 | 413.89
0.33 | 139.84 | 356.49 | 425.56
0.34 | 141.5 | 367.09 | 436.96
0.35 | 142.87 | 377.88 | 448.24
0.36 | 144.53 | 388.37 | 459.5
0.37 | 146.29 | 398.93 | 470.59
0.38 | 147.64 | 409.26 | 481.54
0.39 | 148.77 | 419.32 | 492.38
0.4 | 149.82 | 429.26 | 502.99
0.41 | 151.08 | 439.01 | 513.41
0.42 | 152.44 | 448.77 | 523.9
0.43 | 153.16 | 458.12 | 534.09
0.44 | 154.09 | 467.28 | 544.1
0.45 | 154.89 | 476.18 | 553.81
0.46 | 155.97 | 484.94 | 563.38
0.47 | 156.99 | 493.53 | 572.7
0.48 | 157.45 | 501.63 | 581.8
0.49 | 158.11 | 509.56 | 591
0.5 | 159.16 | 517.21 | 599.4

## Tranconductance (mS-mm)
VGS (V) | VDS = 0.100 V | VDS = 0.500 V | VDS = 0.900 V
-0.75 | -0.00396 | -0.01319 | -0.0372
-0.74 | -0.003635 | -0.013095 | -0.03345
-0.73 | -0.003145 | -0.013095 | -0.03405
-0.72 | -0.003045 | -0.013195 | -0.038
-0.71 | -0.00333 | -0.0113 | -0.0325
-0.7 | -0.00315 | -0.0103 | -0.0348
-0.69 | -0.002815 | -0.011325 | -0.0347
-0.68 | -0.00253 | -0.01103 | -0.0295
-0.67 | -0.002485 | -0.01028 | -0.0323
-0.66 | -0.0025675 | -0.010285 | -0.03155
-0.65 | -0.002388 | -0.008685 | -0.02875
-0.64 | -0.0024625 | -0.007245 | -0.0278
-0.63 | -0.002179 | -0.00937 | -0.0269
-0.62 | -0.0019335 | -0.008795 | -0.02625
-0.61 | -0.0019975 | -0.007415 | -0.02525
-0.6 | -0.001908 | -0.00832 | -0.02355
-0.59 | -0.0018545 | -0.00788 | -0.02295
-0.58 | -0.0016625 | -0.00663 | -0.0229
-0.57 | -0.0014285 | -0.006645 | -0.02415
-0.56 | -0.0015665 | -0.006155 | -0.0235
-0.55 | -0.0015885 | -0.005775 | -0.0202
-0.54 | -0.001373 | -0.00633 | -0.02125
-0.53 | -0.0012655 | -0.00616 | -0.0222
-0.52 | -0.001324 | -0.00571 | -0.0185
-0.51 | -0.001228 | -0.005175 | -0.0167
-0.5 | -0.0010015 | -0.005155 | -0.0171
-0.49 | -0.000902 | -0.00452 | -0.01685
-0.48 | -0.000821 | -0.00412 | -0.01325
-0.47 | -0.0006995 | -0.00322 | -0.01218
-0.46 | -0.0004215 | -0.00247 | -0.01059
-0.45 | -0.000109 | -0.002075 | -0.006335
-0.44 | 0.0002035 | -0.000665 | -0.004015
-0.43 | 0.000546 | 0.00051 | 0.000755
-0.42 | 0.001202 | 0.002675 | 0.00851
-0.41 | 0.002109 | 0.00594 | 0.018895
-0.4 | 0.0031765 | 0.009685 | 0.032845
-0.39 | 0.0047375 | 0.014365 | 0.052215
-0.38 | 0.0068225 | 0.02059 | 0.07535
-0.37 | 0.009698 | 0.03043 | 0.10815
-0.36 | 0.015557 | 0.044095 | 0.15805
-0.35 | 0.0214495 | 0.0621 | 0.2273
-0.34 | 0.027605 | 0.085825 | 0.3177
-0.33 | 0.038215 | 0.122985 | 0.44695
-0.32 | 0.05319 | 0.169995 | 0.62755
-0.31 | 0.074075 | 0.2337 | 0.87885
-0.3 | 0.101515 | 0.32265 | 1.21885
-0.29 | 0.148075 | 0.4424 | 1.69
-0.28 | 0.20389 | 0.61605 | 2.33615
-0.27 | 0.26885 | 0.8415 | 3.177
-0.26 | 0.36755 | 1.15225 | 4.3385
-0.25 | 0.50015 | 1.62585 | 5.918
-0.24 | 0.6806 | 2.20245 | 8.067
-0.23 | 0.93215 | 2.872 | 10.941
-0.22 | 1.26035 | 3.927 | 14.6795
-0.21 | 1.7851 | 5.3265 | 19.6245
-0.2 | 2.4035 | 7.1285 | 26.03
-0.19 | 3.1685 | 9.675 | 34.845
-0.18 | 4.279 | 12.901 | 45.63
-0.17 | 5.704 | 17.0895 | 59.805
-0.16 | 7.65 | 22.38 | 76.14
-0.15 | 10.187 | 29.515 | 96.965
-0.14 | 13.501 | 38.665 | 124.505
-0.13 | 17.8605 | 50.07 | 152.265
-0.12 | 23.585 | 64.44 | 185.45
-0.11 | 30.575 | 81.64 | 225
-0.1 | 40.045 | 104.22 | 268
-0.09 | 51.465 | 130.325 | 314.3
-0.08 | 64.61 | 159.255 | 359.05
-0.07 | 81.205 | 195.45 | 407
-0.06 | 101.09 | 234.35 | 462.3
-0.05 | 123.04 | 276.25 | 513.9
-0.04 | 148.805 | 323.5 | 564.65
-0.03 | 178.15 | 369.55 | 611.5
-0.02 | 210.9 | 422.95 | 659.75
-0.01 | 246.2 | 477.7 | 718.6
0 | 279.65 | 526.4 | 761.9
0.01 | 309.65 | 579.1 | 791.5
0.02 | 343.75 | 632.25 | 839.5
0.03 | 376.65 | 669.5 | 877.5
0.04 | 408.5 | 717.45 | 910.5
0.05 | 437 | 759 | 948
0.06 | 457.3 | 800 | 976
0.07 | 474.15 | 845.5 | 1008
0.08 | 485.8 | 873.5 | 1027
0.09 | 497.95 | 900.5 | 1048
0.1 | 502.9 | 929.5 | 1076
0.11 | 500.75 | 964 | 1099.5
0.12 | 500 | 985 | 1106.5
0.13 | 498.5 | 1004 | 1121
0.14 | 496 | 1018.5 | 1142
0.15 | 486.5 | 1043.5 | 1158
0.16 | 457.5 | 1067 | 1165.5
0.17 | 429 | 1070 | 1159.5
0.18 | 420.5 | 1085.5 | 1174.5
0.19 | 416 | 1090 | 1186.5
0.2 | 405.5 | 1103.5 | 1193
0.21 | 383 | 1122 | 1199
0.22 | 349 | 1115.5 | 1192.5
0.23 | 321 | 1113.5 | 1193
0.24 | 313 | 1122.5 | 1200.5
0.25 | 300 | 1124.5 | 1199.5
0.26 | 289.5 | 1123 | 1185.5
0.27 | 277 | 1126 | 1183
0.28 | 235.5 | 1110 | 1189
0.29 | 218 | 1110 | 1185
0.3 | 218 | 1116 | 1178
0.31 | 211 | 1101.5 | 1160
0.32 | 210 | 1100.5 | 1156.5
0.33 | 187.5 | 1083 | 1153.5
0.34 | 151.5 | 1069.5 | 1134
0.35 | 151.5 | 1064 | 1127
0.36 | 171 | 1052.5 | 1117.5
0.37 | 155.5 | 1044.5 | 1102
0.38 | 124 | 1019.5 | 1089.5
0.39 | 109 | 1000 | 1072.5
0.4 | 115.5 | 984.5 | 1051.5
0.41 | 131 | 975.5 | 1045.5
0.42 | 104 | 955.5 | 1034
0.43 | 82.5 | 925.5 | 1010
0.44 | 86.5 | 903 | 986
0.45 | 94 | 883 | 964
0.46 | 105 | 867.5 | 944.5
0.47 | 74 | 834.5 | 921
0.48 | 56 | 801.5 | 915
0.49 | 85.5 | 779 | 880
0.5 | 105 | 765 | 840