## IDS-VDS Characteristic (mA-mm)
VGS (V) | VDS = 0.100 V | VDS = 0.500 V | VDS = 0.900 V
-0.75 | 0.0006433 | 0.0027465 | 0.009181
-0.74 | 0.0006122 | 0.0026429 | 0.008903
-0.73 | 0.0005844 | 0.0025495 | 0.008631
-0.72 | 0.0005572 | 0.0024881 | 0.008351
-0.71 | 0.0005332 | 0.0023774 | 0.008103
-0.7 | 0.000508 | 0.0022862 | 0.007811
-0.69 | 0.00048804 | 0.0021993 | 0.007595
-0.68 | 0.00046607 | 0.0021272 | 0.007353
-0.67 | 0.00044193 | 0.0020373 | 0.007136
-0.66 | 0.00042501 | 0.0019694 | 0.006942
-0.65 | 0.00040603 | 0.001905 | 0.006759
-0.64 | 0.00038528 | 0.0018207 | 0.006559
-0.63 | 0.00036821 | 0.001759 | 0.006341
-0.62 | 0.00035091 | 0.0016878 | 0.006153
-0.61 | 0.0003353 | 0.0016308 | 0.005954
-0.6 | 0.00032157 | 0.0015663 | 0.005785
-0.59 | 0.00030875 | 0.0015167 | 0.005579
-0.58 | 0.00029093 | 0.0014537 | 0.005422
-0.57 | 0.0002764 | 0.0013987 | 0.00523
-0.56 | 0.00026298 | 0.0013491 | 0.005122
-0.55 | 0.0002514 | 0.0012986 | 0.004928
-0.54 | 0.00024009 | 0.001258 | 0.0047626
-0.53 | 0.00022829 | 0.0012115 | 0.0045917
-0.52 | 0.00021857 | 0.0011674 | 0.0044885
-0.51 | 0.00020739 | 0.0011232 | 0.0043602
-0.5 | 0.00019938 | 0.0010896 | 0.0042013
-0.49 | 0.00019207 | 0.001049 | 0.004091
-0.48 | 0.0001847 | 0.0010241 | 0.0039737
-0.47 | 0.00017925 | 0.0009893 | 0.0038672
-0.46 | 0.00017478 | 0.000971 | 0.003807
-0.45 | 0.00017168 | 0.0009474 | 0.0037597
-0.44 | 0.00017226 | 0.0009464 | 0.0037446
-0.43 | 0.00017761 | 0.0009482 | 0.0037333
-0.42 | 0.00018402 | 0.0009676 | 0.0038015
-0.41 | 0.00019842 | 0.0010042 | 0.0039448
-0.4 | 0.00022162 | 0.0010677 | 0.0041438
-0.39 | 0.00025677 | 0.0011808 | 0.0045226
-0.38 | 0.00030774 | 0.0013339 | 0.0050741
-0.37 | 0.00038055 | 0.0015636 | 0.00592
-0.36 | 0.00048286 | 0.0018846 | 0.00706
-0.35 | 0.0006564 | 0.0023419 | 0.008705
-0.34 | 0.0008646 | 0.003 | 0.011071
-0.33 | 0.0011525 | 0.0039085 | 0.014333
-0.32 | 0.0015538 | 0.0051871 | 0.01902
-0.31 | 0.0021069 | 0.007032 | 0.02547
-0.3 | 0.0028665 | 0.009477 | 0.034651
-0.29 | 0.0039301 | 0.012854 | 0.047208
-0.28 | 0.00538 | 0.017495 | 0.06467
-0.27 | 0.00763 | 0.023917 | 0.08875
-0.26 | 0.010362 | 0.032662 | 0.12185
-0.25 | 0.014209 | 0.044761 | 0.16573
-0.24 | 0.01936 | 0.06169 | 0.22722
-0.23 | 0.026554 | 0.0841 | 0.31096
-0.22 | 0.036164 | 0.11406 | 0.42316
-0.21 | 0.049369 | 0.15482 | 0.5728
-0.2 | 0.0683 | 0.20961 | 0.776
-0.19 | 0.09241 | 0.2843 | 1.0438
-0.18 | 0.12542 | 0.38496 | 1.4052
-0.17 | 0.16935 | 0.51791 | 1.8697
-0.16 | 0.22854 | 0.695 | 2.4764
-0.15 | 0.30729 | 0.9268 | 3.2672
-0.14 | 0.41193 | 1.2378 | 4.2416
-0.13 | 0.55281 | 1.6351 | 5.5224
-0.12 | 0.7353 | 2.151 | 7.103
-0.11 | 0.9797 | 2.8245 | 9.003
-0.1 | 1.295 | 3.6599 | 11.241
-0.09 | 1.7092 | 4.7559 | 14.047
-0.08 | 2.2414 | 6.077 | 17.136
-0.07 | 2.8923 | 7.709 | 20.773
-0.06 | 3.7328 | 9.69 | 24.88
-0.05 | 4.7775 | 12.1 | 29.52
-0.04 | 6.004 | 14.889 | 34.645
-0.03 | 7.54 | 18.178 | 40.185
-0.02 | 9.359 | 21.941 | 46.355
-0.01 | 11.504 | 26.166 | 52.809
0 | 13.973 | 31.029 | 59.99
0.01 | 16.801 | 36.246 | 67.5
0.02 | 19.896 | 41.992 | 75.3
0.03 | 23.417 | 48.291 | 83.59
0.04 | 27.176 | 54.958 | 92.21
0.05 | 31.246 | 62.05 | 101.04
0.06 | 35.552 | 69.57 | 110.36
0.07 | 40.13 | 77.37 | 120.01
0.08 | 44.796 | 85.62 | 129.85
0.09 | 49.613 | 94.28 | 140.03
0.1 | 54.548 | 103.08 | 150.06
0.11 | 59.36 | 112.3 | 160.71
0.12 | 64.4 | 121.64 | 171.46
0.13 | 69.36 | 131.36 | 182.31
0.14 | 74.16 | 141.1 | 193.2
0.15 | 78.83 | 151.16 | 204.4
0.16 | 83.51 | 161.44 | 215.75
0.17 | 87.98 | 171.64 | 227.05
0.18 | 92.4 | 182.07 | 238.47
0.19 | 96.47 | 192.64 | 249.79
0.2 | 100.34 | 203.3 | 261.47
0.21 | 104.02 | 214.06 | 273.19
0.22 | 107.61 | 224.94 | 284.81
0.23 | 111.12 | 235.84 | 296.56
0.24 | 114.33 | 246.69 | 308.08
0.25 | 117.37 | 257.76 | 319.92
0.26 | 120.11 | 268.48 | 331.54
0.27 | 122.7 | 279.5 | 343.18
0.28 | 125.24 | 290.43 | 354.79
0.29 | 127.63 | 301.2 | 366.28
0.3 | 129.95 | 312.23 | 377.92
0.31 | 132.08 | 322.99 | 389.41
0.32 | 134.13 | 333.69 | 400.69
0.33 | 135.71 | 344.37 | 412.01
0.34 | 137.49 | 355 | 423.32
0.35 | 139.18 | 365.32 | 434.42
0.36 | 140.59 | 375.73 | 445.4
0.37 | 141.98 | 386.06 | 456.48
0.38 | 143.14 | 396.14 | 467.11
0.39 | 144.54 | 406.14 | 477.84
0.4 | 145.79 | 415.78 | 488.29
0.41 | 146.93 | 425.44 | 498.68
0.42 | 147.83 | 435.01 | 509.05
0.43 | 148.88 | 444.22 | 519.09
0.44 | 149.86 | 453.32 | 528.98
0.45 | 150.78 | 462.02 | 538.7
0.46 | 151.54 | 470.75 | 548.31
0.47 | 152.2 | 479.1 | 557.63
0.48 | 153.04 | 487.22 | 566.8
0.49 | 153.85 | 495.02 | 575.4
0.5 | 154.28 | 502.67 | 584.4

## Tranconductance (mS-mm)
VGS (V) | VDS = 0.100 V | VDS = 0.500 V | VDS = 0.900 V
-0.75 | -0.00311 | -0.01036 | -0.0278
-0.74 | -0.002945 | -0.00985 | -0.0275
-0.73 | -0.00275 | -0.00774 | -0.0276
-0.72 | -0.00256 | -0.008605 | -0.0264
-0.71 | -0.00246 | -0.010095 | -0.027
-0.7 | -0.002258 | -0.008905 | -0.0254
-0.69 | -0.0020965 | -0.00795 | -0.0229
-0.68 | -0.0023055 | -0.0081 | -0.02295
-0.67 | -0.002053 | -0.00789 | -0.02055
-0.66 | -0.001795 | -0.006615 | -0.01885
-0.65 | -0.0019865 | -0.007435 | -0.01915
-0.64 | -0.001891 | -0.0073 | -0.0209
-0.63 | -0.0017185 | -0.006645 | -0.0203
-0.62 | -0.0016455 | -0.00641 | -0.01935
-0.61 | -0.001467 | -0.006075 | -0.0184
-0.6 | -0.0013275 | -0.005705 | -0.01875
-0.59 | -0.001532 | -0.00563 | -0.01815
-0.58 | -0.0016175 | -0.0059 | -0.01745
-0.57 | -0.0013975 | -0.00523 | -0.015
-0.56 | -0.00125 | -0.005005 | -0.0151
-0.55 | -0.0011445 | -0.004555 | -0.01797
-0.54 | -0.0011555 | -0.004355 | -0.016815
-0.53 | -0.001076 | -0.00453 | -0.013705
-0.52 | -0.001045 | -0.004415 | -0.011575
-0.51 | -0.0009595 | -0.00389 | -0.01436
-0.5 | -0.000766 | -0.00371 | -0.01346
-0.49 | -0.000734 | -0.003275 | -0.01138
-0.48 | -0.000641 | -0.002985 | -0.01119
-0.47 | -0.000496 | -0.002655 | -0.008335
-0.46 | -0.0003785 | -0.002095 | -0.005375
-0.45 | -0.000126 | -0.00123 | -0.00312
-0.44 | 0.0002965 | 4e-05 | -0.00132
-0.43 | 0.000588 | 0.00106 | 0.002845
-0.42 | 0.0010405 | 0.0028 | 0.010575
-0.41 | 0.00188 | 0.005005 | 0.017115
-0.4 | 0.0029175 | 0.00883 | 0.02889
-0.39 | 0.004306 | 0.01331 | 0.046515
-0.38 | 0.006189 | 0.01914 | 0.06987
-0.37 | 0.008756 | 0.027535 | 0.099295
-0.36 | 0.0137925 | 0.038915 | 0.13925
-0.35 | 0.019087 | 0.05577 | 0.20055
-0.34 | 0.024805 | 0.07833 | 0.2814
-0.33 | 0.03446 | 0.109355 | 0.39745
-0.32 | 0.04772 | 0.156175 | 0.55685
-0.31 | 0.065635 | 0.214495 | 0.78155
-0.3 | 0.09116 | 0.2911 | 1.0869
-0.29 | 0.125675 | 0.4009 | 1.50095
-0.28 | 0.184995 | 0.55315 | 2.0771
-0.27 | 0.2491 | 0.75835 | 2.859
-0.26 | 0.32895 | 1.0422 | 3.849
-0.25 | 0.4499 | 1.4514 | 5.2685
-0.24 | 0.61725 | 1.96695 | 7.2615
-0.23 | 0.8402 | 2.6185 | 9.797
-0.22 | 1.14075 | 3.536 | 13.092
-0.21 | 1.6068 | 4.7775 | 17.642
-0.2 | 2.15205 | 6.474 | 23.55
-0.19 | 2.856 | 8.7675 | 31.46
-0.18 | 3.847 | 11.6805 | 41.295
-0.17 | 5.156 | 15.502 | 53.56
-0.16 | 6.897 | 20.4445 | 69.875
-0.15 | 9.1695 | 27.14 | 88.26
-0.14 | 12.276 | 35.415 | 112.76
-0.13 | 16.1685 | 45.66 | 143.07
-0.12 | 21.3445 | 59.47 | 174.03
-0.11 | 27.985 | 75.445 | 206.9
-0.1 | 36.475 | 96.57 | 252.2
-0.09 | 47.32 | 120.855 | 294.75
-0.08 | 59.155 | 147.655 | 336.3
-0.07 | 74.57 | 180.65 | 387.2
-0.06 | 94.26 | 219.55 | 437.35
-0.05 | 113.56 | 259.95 | 488.25
-0.04 | 138.125 | 303.9 | 533.25
-0.03 | 167.75 | 352.6 | 585.5
-0.02 | 198.2 | 399.4 | 631.2
-0.01 | 230.7 | 454.4 | 681.75
0 | 264.85 | 504 | 734.55
0.01 | 296.15 | 548.15 | 765.5
0.02 | 330.8 | 602.25 | 804.5
0.03 | 364 | 648.3 | 845.5
0.04 | 391.45 | 687.95 | 872.5
0.05 | 418.8 | 730.6 | 907.5
0.06 | 444.2 | 766 | 948.5
0.07 | 462.2 | 802.5 | 974.5
0.08 | 474.15 | 845.5 | 1001
0.09 | 487.6 | 873 | 1010.5
0.1 | 487.35 | 901 | 1034
0.11 | 492.6 | 928 | 1070
0.12 | 500 | 953 | 1080
0.13 | 488 | 973 | 1087
0.14 | 473.5 | 990 | 1104.5
0.15 | 467.5 | 1017 | 1127.5
0.16 | 457.5 | 1024 | 1132.5
0.17 | 444.5 | 1031.5 | 1136
0.18 | 424.5 | 1050 | 1137
0.19 | 397 | 1061.5 | 1150
0.2 | 377.5 | 1071 | 1170
0.21 | 363.5 | 1082 | 1167
0.22 | 355 | 1089 | 1168.5
0.23 | 336 | 1087.5 | 1163.5
0.24 | 312.5 | 1096 | 1168
0.25 | 289 | 1089.5 | 1173
0.26 | 266.5 | 1087 | 1163
0.27 | 256.5 | 1097.5 | 1162.5
0.28 | 246.5 | 1085 | 1155
0.29 | 235.5 | 1090 | 1156.5
0.3 | 222.5 | 1089.5 | 1156.5
0.31 | 209 | 1073 | 1138.5
0.32 | 181.5 | 1069 | 1130
0.33 | 168 | 1065.5 | 1131.5
0.34 | 173.5 | 1047.5 | 1120.5
0.35 | 155 | 1036.5 | 1104
0.36 | 140 | 1037 | 1103
0.37 | 127.5 | 1020.5 | 1085.5
0.38 | 128 | 1004 | 1068
0.39 | 132.5 | 982 | 1059
0.4 | 119.5 | 965 | 1042
0.41 | 102 | 961.5 | 1038
0.42 | 97.5 | 939 | 1020.5
0.43 | 101.5 | 915.5 | 996.5
0.44 | 95 | 890 | 980.5
0.45 | 84 | 871.5 | 966.5
0.46 | 71 | 854 | 946.5
0.47 | 75 | 823.5 | 924.5
0.48 | 82.5 | 796 | 888.5
0.49 | 62 | 772.5 | 880
0.5 | 43 | 765 | 900