## IDS-VDS Characteristic (mA-mm)
VGS (V) | VDS = 0.100 V | VDS = 0.500 V | VDS = 0.900 V
-0.75 | 0.0006876 | 0.0030548 | 0.010485
-0.74 | 0.0006583 | 0.0029448 | 0.010215
-0.73 | 0.0006268 | 0.0028493 | 0.009911
-0.72 | 0.0005966 | 0.002748 | 0.009621
-0.71 | 0.0005748 | 0.002647 | 0.00931
-0.7 | 0.0005462 | 0.0025462 | 0.00899
-0.69 | 0.0005202 | 0.0024506 | 0.008752
-0.68 | 0.00050018 | 0.0023499 | 0.008408
-0.67 | 0.00047847 | 0.0022631 | 0.008185
-0.66 | 0.00045172 | 0.0021823 | 0.007986
-0.65 | 0.00043206 | 0.0020997 | 0.007687
-0.64 | 0.0004138 | 0.0020167 | 0.007424
-0.63 | 0.00039177 | 0.001944 | 0.007219
-0.62 | 0.00037401 | 0.0018669 | 0.006973
-0.61 | 0.00035588 | 0.0018074 | 0.006743
-0.6 | 0.00033916 | 0.0017265 | 0.006533
-0.59 | 0.00032485 | 0.0016628 | 0.006291
-0.58 | 0.00030485 | 0.0015984 | 0.006118
-0.57 | 0.00029161 | 0.0015375 | 0.005886
-0.56 | 0.00027873 | 0.0014779 | 0.005701
-0.55 | 0.00026546 | 0.0014164 | 0.005518
-0.54 | 0.00025262 | 0.0013576 | 0.005372
-0.53 | 0.00024046 | 0.0013099 | 0.005172
-0.52 | 0.00022882 | 0.0012731 | 0.005039
-0.51 | 0.00021964 | 0.0012264 | 0.0048857
-0.5 | 0.00020903 | 0.0011865 | 0.0047529
-0.49 | 0.00020086 | 0.0011364 | 0.0045935
-0.48 | 0.00019223 | 0.0011025 | 0.0044618
-0.47 | 0.00018393 | 0.001069 | 0.0043462
-0.46 | 0.00018015 | 0.0010446 | 0.0042409
-0.45 | 0.00017733 | 0.0010326 | 0.0041861
-0.44 | 0.00017689 | 0.001013 | 0.0041108
-0.43 | 0.00018008 | 0.0010061 | 0.0040957
-0.42 | 0.00018713 | 0.0010207 | 0.0041425
-0.41 | 0.00020036 | 0.0010538 | 0.0042521
-0.4 | 0.00022228 | 0.0011138 | 0.0044185
-0.39 | 0.00025543 | 0.0012085 | 0.0047856
-0.38 | 0.00030416 | 0.0013655 | 0.005269
-0.37 | 0.00037385 | 0.0015704 | 0.006062
-0.36 | 0.0004724 | 0.0018827 | 0.007129
-0.35 | 0.0006457 | 0.00232 | 0.008667
-0.34 | 0.0008492 | 0.0029482 | 0.010895
-0.33 | 0.001133 | 0.0038069 | 0.014066
-0.32 | 0.0015212 | 0.0050302 | 0.018531
-0.31 | 0.0020649 | 0.006856 | 0.024629
-0.3 | 0.0028192 | 0.009206 | 0.033366
-0.29 | 0.0038502 | 0.012478 | 0.045547
-0.28 | 0.005294 | 0.016967 | 0.06223
-0.27 | 0.007519 | 0.023175 | 0.08566
-0.26 | 0.010262 | 0.031525 | 0.11712
-0.25 | 0.013963 | 0.04338 | 0.16033
-0.24 | 0.019136 | 0.06004 | 0.21935
-0.23 | 0.026225 | 0.08155 | 0.30005
-0.22 | 0.035787 | 0.11106 | 0.4084
-0.21 | 0.048778 | 0.1506 | 0.55523
-0.2 | 0.0673 | 0.20458 | 0.755
-0.19 | 0.09137 | 0.27744 | 1.0162
-0.18 | 0.12418 | 0.37393 | 1.3701
-0.17 | 0.16715 | 0.50571 | 1.8296
-0.16 | 0.2263 | 0.6756 | 2.4199
-0.15 | 0.30425 | 0.9045 | 3.1842
-0.14 | 0.40974 | 1.2074 | 4.1732
-0.13 | 0.54954 | 1.6012 | 5.3948
-0.12 | 0.7297 | 2.11 | 6.934
-0.11 | 0.9727 | 2.76 | 8.849
-0.1 | 1.2863 | 3.5972 | 11.09
-0.09 | 1.6986 | 4.667 | 13.778
-0.08 | 2.2231 | 5.98 | 16.965
-0.07 | 2.8884 | 7.59 | 20.512
-0.06 | 3.7187 | 9.557 | 24.626
-0.05 | 4.7693 | 11.951 | 29.352
-0.04 | 6.004 | 14.752 | 34.386
-0.03 | 7.529 | 18.016 | 40.004
-0.02 | 9.368 | 21.749 | 46.117
-0.01 | 11.504 | 26.032 | 52.743
0 | 14.017 | 30.928 | 59.92
0.01 | 16.845 | 36.203 | 67.48
0.02 | 19.983 | 41.888 | 75.32
0.03 | 23.502 | 48.214 | 83.74
0.04 | 27.32 | 55.042 | 92.42
0.05 | 31.449 | 62.15 | 101.52
0.06 | 35.809 | 69.75 | 110.8
0.07 | 40.415 | 77.8 | 120.56
0.08 | 45.131 | 86.13 | 130.54
0.09 | 50.029 | 94.78 | 140.74
0.1 | 54.961 | 103.8 | 151.26
0.11 | 59.85 | 113.02 | 161.76
0.12 | 64.96 | 122.66 | 172.78
0.13 | 69.99 | 132.46 | 183.78
0.14 | 74.92 | 142.34 | 194.87
0.15 | 79.7 | 152.52 | 206.27
0.16 | 84.38 | 162.9 | 217.73
0.17 | 88.86 | 173.4 | 229.21
0.18 | 93.2 | 183.83 | 240.79
0.19 | 97.45 | 194.68 | 252.43
0.2 | 101.52 | 205.52 | 264.08
0.21 | 105.37 | 216.51 | 276.04
0.22 | 108.93 | 227.55 | 287.84
0.23 | 112.38 | 238.37 | 299.62
0.24 | 115.67 | 249.49 | 311.52
0.25 | 118.75 | 260.69 | 323.32
0.26 | 121.68 | 271.81 | 335.17
0.27 | 124.46 | 282.85 | 346.95
0.28 | 126.85 | 293.87 | 358.69
0.29 | 129.38 | 304.94 | 370.41
0.3 | 131.58 | 316.01 | 382.12
0.31 | 133.68 | 326.99 | 393.75
0.32 | 135.75 | 337.76 | 405.27
0.33 | 137.65 | 348.62 | 416.76
0.34 | 139.47 | 359.26 | 427.98
0.35 | 140.95 | 369.91 | 439.29
0.36 | 142.5 | 380.44 | 450.4
0.37 | 144.11 | 390.78 | 461.59
0.38 | 145.59 | 401.04 | 472.44
0.39 | 146.61 | 411.07 | 483.03
0.4 | 147.87 | 420.95 | 493.69
0.41 | 149.07 | 430.71 | 504.14
0.42 | 150.06 | 440.26 | 514.53
0.43 | 151.28 | 449.66 | 524.71
0.44 | 152.04 | 458.72 | 534.53
0.45 | 152.92 | 467.63 | 544.3
0.46 | 153.94 | 476.32 | 553.94
0.47 | 154.64 | 484.76 | 563.36
0.48 | 155.44 | 492.9 | 572.3
0.49 | 156.1 | 500.79 | 581.2
0.5 | 156.93 | 508.45 | 590.1

## Tranconductance (mS-mm)
VGS (V) | VDS = 0.100 V | VDS = 0.500 V | VDS = 0.900 V
-0.75 | -0.00293 | -0.011 | -0.027
-0.74 | -0.00304 | -0.010275 | -0.0287
-0.73 | -0.003085 | -0.00984 | -0.0297
-0.72 | -0.0026 | -0.010115 | -0.03005
-0.71 | -0.00252 | -0.01009 | -0.03155
-0.7 | -0.00273 | -0.00982 | -0.0279
-0.69 | -0.002301 | -0.009815 | -0.0291
-0.68 | -0.0020865 | -0.009375 | -0.02835
-0.67 | -0.002423 | -0.00838 | -0.0211
-0.66 | -0.0023205 | -0.00817 | -0.0249
-0.65 | -0.001896 | -0.00828 | -0.0281
-0.64 | -0.0020145 | -0.007785 | -0.0234
-0.63 | -0.0019895 | -0.00749 | -0.02255
-0.62 | -0.0017945 | -0.00683 | -0.0238
-0.61 | -0.0017425 | -0.00702 | -0.022
-0.6 | -0.0015515 | -0.00723 | -0.0226
-0.59 | -0.0017155 | -0.006405 | -0.02075
-0.58 | -0.001662 | -0.006265 | -0.02025
-0.57 | -0.001306 | -0.006025 | -0.02085
-0.56 | -0.0013075 | -0.006055 | -0.0184
-0.55 | -0.0013055 | -0.006015 | -0.01645
-0.54 | -0.00125 | -0.005325 | -0.0173
-0.53 | -0.00119 | -0.004225 | -0.01665
-0.52 | -0.001041 | -0.004175 | -0.014315
-0.51 | -0.0009895 | -0.00433 | -0.014305
-0.5 | -0.000939 | -0.0045 | -0.01461
-0.49 | -0.00084 | -0.0042 | -0.014555
-0.48 | -0.0008465 | -0.00337 | -0.012365
-0.47 | -0.000604 | -0.002895 | -0.011045
-0.46 | -0.00033 | -0.00182 | -0.008005
-0.45 | -0.000163 | -0.00158 | -0.006505
-0.44 | 0.0001375 | -0.001325 | -0.00452
-0.43 | 0.000512 | 0.000385 | 0.001585
-0.42 | 0.001014 | 0.002385 | 0.00782
-0.41 | 0.0017575 | 0.004655 | 0.0138
-0.4 | 0.0027535 | 0.007735 | 0.026675
-0.39 | 0.004094 | 0.012585 | 0.042525
-0.38 | 0.005921 | 0.018095 | 0.06382
-0.37 | 0.008412 | 0.02586 | 0.093
-0.36 | 0.0135925 | 0.03748 | 0.13025
-0.35 | 0.01884 | 0.053275 | 0.1883
-0.34 | 0.024365 | 0.074345 | 0.26995
-0.33 | 0.0336 | 0.1041 | 0.3818
-0.32 | 0.046595 | 0.152455 | 0.52815
-0.31 | 0.0649 | 0.20879 | 0.74175
-0.3 | 0.089265 | 0.2811 | 1.0459
-0.29 | 0.12374 | 0.38805 | 1.4432
-0.28 | 0.18344 | 0.53485 | 2.00565
-0.27 | 0.2484 | 0.7279 | 2.7445
-0.26 | 0.3222 | 1.01025 | 3.7335
-0.25 | 0.4437 | 1.42575 | 5.1115
-0.24 | 0.6131 | 1.9085 | 6.986
-0.23 | 0.83255 | 2.551 | 9.4525
-0.22 | 1.12765 | 3.4525 | 12.759
-0.21 | 1.57565 | 4.676 | 17.33
-0.2 | 2.1296 | 6.342 | 23.0485
-0.19 | 2.844 | 8.4675 | 30.755
-0.18 | 3.789 | 11.4135 | 40.67
-0.17 | 5.106 | 15.0835 | 52.49
-0.16 | 6.855 | 19.9395 | 67.73
-0.15 | 9.172 | 26.59 | 87.665
-0.14 | 12.2645 | 34.835 | 110.53
-0.13 | 15.998 | 45.13 | 138.04
-0.12 | 21.158 | 57.94 | 172.71
-0.11 | 27.83 | 74.36 | 207.8
-0.1 | 36.295 | 95.35 | 246.45
-0.09 | 46.84 | 119.14 | 293.75
-0.08 | 59.49 | 146.15 | 336.7
-0.07 | 74.78 | 178.85 | 383.05
-0.06 | 94.045 | 218.05 | 442
-0.05 | 114.265 | 259.75 | 488
-0.04 | 137.985 | 303.25 | 532.6
-0.03 | 168.2 | 349.85 | 586.55
-0.02 | 198.75 | 400.8 | 636.95
-0.01 | 232.45 | 458.95 | 690.15
0 | 267.05 | 508.55 | 736.85
0.01 | 298.3 | 548 | 770
0.02 | 332.85 | 600.55 | 813
0.03 | 366.85 | 657.7 | 855
0.04 | 397.35 | 696.8 | 889
0.05 | 424.45 | 735.4 | 919
0.06 | 448.3 | 782.5 | 952
0.07 | 466.1 | 819 | 987
0.08 | 480.7 | 849 | 1009
0.09 | 491.5 | 883.5 | 1036
0.1 | 491.05 | 912 | 1051
0.11 | 499.95 | 943 | 1076
0.12 | 507 | 972 | 1101
0.13 | 498 | 984 | 1104.5
0.14 | 485.5 | 1003 | 1124.5
0.15 | 473 | 1028 | 1143
0.16 | 458 | 1044 | 1147
0.17 | 441 | 1046.5 | 1153
0.18 | 429.5 | 1064 | 1161
0.19 | 416 | 1084.5 | 1164.5
0.2 | 396 | 1091.5 | 1180.5
0.21 | 370.5 | 1101.5 | 1188
0.22 | 350.5 | 1093 | 1179
0.23 | 337 | 1097 | 1184
0.24 | 318.5 | 1116 | 1185
0.25 | 300.5 | 1116 | 1182.5
0.26 | 285.5 | 1108 | 1181.5
0.27 | 258.5 | 1103 | 1176
0.28 | 246 | 1104.5 | 1173
0.29 | 236.5 | 1107 | 1171.5
0.3 | 215 | 1102.5 | 1167
0.31 | 208.5 | 1087.5 | 1157.5
0.32 | 198.5 | 1081.5 | 1150.5
0.33 | 186 | 1075 | 1135.5
0.34 | 165 | 1064.5 | 1126.5
0.35 | 151.5 | 1059 | 1121
0.36 | 158 | 1043.5 | 1115
0.37 | 154.5 | 1030 | 1102
0.38 | 125 | 1014.5 | 1072
0.39 | 114 | 995.5 | 1062.5
0.4 | 123 | 982 | 1055.5
0.41 | 109.5 | 965.5 | 1042
0.42 | 110.5 | 947.5 | 1028.5
0.43 | 99 | 923 | 1000
0.44 | 82 | 898.5 | 979.5
0.45 | 95 | 880 | 970.5
0.46 | 86 | 856.5 | 953
0.47 | 75 | 829 | 918
0.48 | 73 | 801.5 | 892
0.49 | 74.5 | 777.5 | 890
0.5 | 83 | 766 | 890