## IDS-VDS Characteristic (mA-mm)
VGS (V) | VDS = 0.100 V | VDS = 0.500 V | VDS = 0.900 V
-0.75 | 0.0006308 | 0.0027516 | 0.00935
-0.74 | 0.0006031 | 0.0026583 | 0.00907
-0.73 | 0.0005753 | 0.0025471 | 0.008779
-0.72 | 0.0005515 | 0.0024675 | 0.008477
-0.71 | 0.0005256 | 0.0023693 | 0.008205
-0.7 | 0.0005013 | 0.0022825 | 0.007956
-0.69 | 0.00047973 | 0.0021954 | 0.007736
-0.68 | 0.00045595 | 0.0021232 | 0.007498
-0.67 | 0.00043497 | 0.0020333 | 0.007273
-0.66 | 0.00041565 | 0.0019693 | 0.007021
-0.65 | 0.00039591 | 0.0018937 | 0.006809
-0.64 | 0.00037712 | 0.0018229 | 0.006619
-0.63 | 0.00035951 | 0.00176 | 0.006395
-0.62 | 0.00034564 | 0.0016883 | 0.006218
-0.61 | 0.00032723 | 0.001632 | 0.006024
-0.6 | 0.00031065 | 0.0015615 | 0.005836
-0.59 | 0.0002974 | 0.0014986 | 0.005603
-0.58 | 0.00028379 | 0.0014447 | 0.005467
-0.57 | 0.00027101 | 0.0013899 | 0.005311
-0.56 | 0.00025663 | 0.0013459 | 0.005084
-0.55 | 0.00024467 | 0.0012919 | 0.0049401
-0.54 | 0.00023477 | 0.0012406 | 0.0047986
-0.53 | 0.00022302 | 0.0011991 | 0.0046167
-0.52 | 0.00021252 | 0.0011515 | 0.0044545
-0.51 | 0.00020357 | 0.0011148 | 0.0043314
-0.5 | 0.00019262 | 0.0010767 | 0.0042055
-0.49 | 0.00018568 | 0.0010396 | 0.0040758
-0.48 | 0.00017863 | 0.0010056 | 0.0039821
-0.47 | 0.00017342 | 0.0009836 | 0.0038753
-0.46 | 0.00016941 | 0.0009568 | 0.0037688
-0.45 | 0.00016761 | 0.0009388 | 0.0037163
-0.44 | 0.00016631 | 0.0009275 | 0.0036737
-0.43 | 0.00016971 | 0.0009246 | 0.0036662
-0.42 | 0.00017682 | 0.0009406 | 0.0037121
-0.41 | 0.00019012 | 0.0009773 | 0.0038266
-0.4 | 0.00021278 | 0.0010404 | 0.0040642
-0.39 | 0.00024565 | 0.0011384 | 0.0043853
-0.38 | 0.00029405 | 0.0012835 | 0.0048919
-0.37 | 0.00036227 | 0.0015052 | 0.0056296
-0.36 | 0.00046016 | 0.001807 | 0.006788
-0.35 | 0.000609 | 0.0022367 | 0.008305
-0.34 | 0.0008059 | 0.0028476 | 0.01053
-0.33 | 0.0010776 | 0.0037001 | 0.013609
-0.32 | 0.0014548 | 0.0049035 | 0.018014
-0.31 | 0.0019776 | 0.006689 | 0.024199
-0.3 | 0.0027073 | 0.009014 | 0.032836
-0.29 | 0.0037121 | 0.012167 | 0.044909
-0.28 | 0.0050752 | 0.016616 | 0.06157
-0.27 | 0.007292 | 0.022799 | 0.08449
-0.26 | 0.009954 | 0.031208 | 0.11641
-0.25 | 0.013611 | 0.042682 | 0.15883
-0.24 | 0.01857 | 0.05842 | 0.21788
-0.23 | 0.025519 | 0.08001 | 0.29864
-0.22 | 0.034824 | 0.10913 | 0.40534
-0.21 | 0.047579 | 0.14881 | 0.55433
-0.2 | 0.06567 | 0.2016 | 0.7493
-0.19 | 0.08937 | 0.27396 | 1.0146
-0.18 | 0.12132 | 0.37123 | 1.369
-0.17 | 0.16434 | 0.49899 | 1.8247
-0.16 | 0.22075 | 0.6706 | 2.4158
-0.15 | 0.29741 | 0.8953 | 3.1878
-0.14 | 0.40144 | 1.1979 | 4.1665
-0.13 | 0.53697 | 1.5859 | 5.43
-0.12 | 0.7165 | 2.092 | 6.973
-0.11 | 0.9527 | 2.7399 | 8.854
-0.1 | 1.2643 | 3.5745 | 11.125
-0.09 | 1.6673 | 4.6335 | 13.861
-0.08 | 2.1885 | 5.936 | 17.006
-0.07 | 2.8422 | 7.555 | 20.574
-0.06 | 3.6639 | 9.506 | 24.709
-0.05 | 4.6944 | 11.891 | 29.363
-0.04 | 5.918 | 14.693 | 34.532
-0.03 | 7.428 | 17.951 | 40.254
-0.02 | 9.242 | 21.73 | 46.32
-0.01 | 11.382 | 25.994 | 53.026
0 | 13.859 | 30.794 | 60.23
0.01 | 16.683 | 36.122 | 67.86
0.02 | 19.813 | 41.851 | 75.76
0.03 | 23.342 | 48.321 | 84.3
0.04 | 27.098 | 55.126 | 92.89
0.05 | 31.24 | 62.15 | 102.08
0.06 | 35.616 | 69.87 | 111.52
0.07 | 40.265 | 77.9 | 121.38
0.08 | 45.077 | 86.34 | 131.42
0.09 | 50.008 | 95.09 | 141.68
0.1 | 55.014 | 104.1 | 152.24
0.11 | 59.93 | 113.38 | 162.93
0.12 | 65.1 | 123.14 | 173.99
0.13 | 70.05 | 132.96 | 185.05
0.14 | 74.93 | 143.02 | 196.37
0.15 | 79.83 | 153.2 | 207.65
0.16 | 84.81 | 163.57 | 219.31
0.17 | 89.37 | 174.19 | 231.02
0.18 | 93.72 | 184.91 | 242.44
0.19 | 97.84 | 195.73 | 254.4
0.2 | 101.9 | 206.75 | 266.21
0.21 | 105.85 | 217.67 | 278.15
0.22 | 109.69 | 228.83 | 290.12
0.23 | 113.24 | 240 | 301.89
0.24 | 116.48 | 251.11 | 313.86
0.25 | 119.48 | 262.33 | 325.85
0.26 | 122.34 | 273.52 | 337.83
0.27 | 125.14 | 284.69 | 349.65
0.28 | 128.05 | 295.84 | 361.44
0.29 | 130.46 | 306.99 | 373.26
0.3 | 132.79 | 318.13 | 385.2
0.31 | 134.69 | 329.19 | 396.89
0.32 | 136.71 | 340.11 | 408.26
0.33 | 138.94 | 351.1 | 420.05
0.34 | 140.74 | 361.96 | 431.44
0.35 | 142.3 | 372.58 | 442.8
0.36 | 143.62 | 383.15 | 454.03
0.37 | 145.18 | 393.73 | 465.13
0.38 | 146.79 | 404.07 | 476.17
0.39 | 148.23 | 414.17 | 486.87
0.4 | 149.21 | 424.17 | 497.64
0.41 | 150.26 | 433.92 | 508.06
0.42 | 151.47 | 443.62 | 518.51
0.43 | 152.74 | 453.06 | 528.78
0.44 | 153.79 | 462.22 | 538.8
0.45 | 154.32 | 471.26 | 548.62
0.46 | 155.11 | 479.98 | 558.19
0.47 | 156.17 | 488.46 | 567.67
0.48 | 157.03 | 496.82 | 576.6
0.49 | 157.93 | 504.75 | 585.8
0.5 | 158.18 | 512.47 | 594.6

## Tranconductance (mS-mm)
VGS (V) | VDS = 0.100 V | VDS = 0.500 V | VDS = 0.900 V
-0.75 | -0.00277 | -0.00933 | -0.028
-0.74 | -0.002775 | -0.010225 | -0.02855
-0.73 | -0.00258 | -0.00954 | -0.02965
-0.72 | -0.002485 | -0.00889 | -0.0287
-0.71 | -0.00251 | -0.00925 | -0.02605
-0.7 | -0.0022935 | -0.008695 | -0.02345
-0.69 | -0.0022675 | -0.007965 | -0.0229
-0.68 | -0.002238 | -0.008105 | -0.02315
-0.67 | -0.002015 | -0.007695 | -0.02385
-0.66 | -0.001953 | -0.00698 | -0.0232
-0.65 | -0.0019265 | -0.00732 | -0.0201
-0.64 | -0.00182 | -0.006685 | -0.0207
-0.63 | -0.001574 | -0.00673 | -0.02005
-0.62 | -0.001614 | -0.0064 | -0.01855
-0.61 | -0.0017495 | -0.00634 | -0.0191
-0.6 | -0.0014915 | -0.00667 | -0.02105
-0.59 | -0.001343 | -0.00584 | -0.01845
-0.58 | -0.0013195 | -0.005435 | -0.0146
-0.57 | -0.001358 | -0.00494 | -0.01915
-0.56 | -0.001317 | -0.0049 | -0.018545
-0.55 | -0.001093 | -0.005265 | -0.01427
-0.54 | -0.0010825 | -0.00464 | -0.01617
-0.53 | -0.0011125 | -0.004455 | -0.017205
-0.52 | -0.0009725 | -0.004215 | -0.014265
-0.51 | -0.000995 | -0.00374 | -0.01245
-0.5 | -0.0008945 | -0.00376 | -0.01278
-0.49 | -0.0006995 | -0.003555 | -0.01117
-0.48 | -0.000613 | -0.0028 | -0.010025
-0.47 | -0.000461 | -0.00244 | -0.010665
-0.46 | -0.0002905 | -0.00224 | -0.00795
-0.45 | -0.000155 | -0.001465 | -0.004755
-0.44 | 0.000105 | -0.00071 | -0.002505
-0.43 | 0.0005255 | 0.000655 | 0.00192
-0.42 | 0.0010205 | 0.002635 | 0.00802
-0.41 | 0.001798 | 0.00499 | 0.017605
-0.4 | 0.0027765 | 0.008055 | 0.027935
-0.39 | 0.0040635 | 0.012155 | 0.041385
-0.38 | 0.005831 | 0.01834 | 0.062215
-0.37 | 0.0083055 | 0.026175 | 0.094805
-0.36 | 0.0123365 | 0.036575 | 0.13377
-0.35 | 0.017287 | 0.05203 | 0.1871
-0.34 | 0.02343 | 0.07317 | 0.2652
-0.33 | 0.032445 | 0.102795 | 0.3742
-0.32 | 0.045 | 0.149445 | 0.5295
-0.31 | 0.062625 | 0.205525 | 0.7411
-0.3 | 0.086725 | 0.2739 | 1.0355
-0.29 | 0.118395 | 0.3801 | 1.4367
-0.28 | 0.178995 | 0.5316 | 1.97905
-0.27 | 0.24394 | 0.7296 | 2.742
-0.26 | 0.31595 | 0.99415 | 3.717
-0.25 | 0.4308 | 1.3606 | 5.0735
-0.24 | 0.5954 | 1.8664 | 6.9905
-0.23 | 0.8127 | 2.5355 | 9.373
-0.22 | 1.103 | 3.44 | 12.7845
-0.21 | 1.5423 | 4.6235 | 17.198
-0.2 | 2.08955 | 6.2575 | 23.0135
-0.19 | 2.7825 | 8.4815 | 30.985
-0.18 | 3.7485 | 11.2515 | 40.505
-0.17 | 4.9715 | 14.9685 | 52.34
-0.16 | 6.6535 | 19.8155 | 68.155
-0.15 | 9.0345 | 26.365 | 87.535
-0.14 | 11.978 | 34.53 | 112.11
-0.13 | 15.753 | 44.705 | 140.325
-0.12 | 20.7865 | 57.7 | 171.2
-0.11 | 27.39 | 74.125 | 207.6
-0.1 | 35.73 | 94.68 | 250.35
-0.09 | 46.21 | 118.075 | 294.05
-0.08 | 58.745 | 146.075 | 335.65
-0.07 | 73.77 | 178.5 | 385.15
-0.06 | 92.61 | 216.8 | 439.45
-0.05 | 112.705 | 259.35 | 491.15
-0.04 | 136.68 | 303 | 544.55
-0.03 | 166.2 | 351.85 | 589.4
-0.02 | 197.7 | 402.15 | 638.6
-0.01 | 230.85 | 453.2 | 695.5
0 | 265.05 | 506.4 | 741.7
0.01 | 297.7 | 552.85 | 776.5
0.02 | 332.95 | 609.95 | 822
0.03 | 364.25 | 663.75 | 856.5
0.04 | 394.9 | 691.45 | 889
0.05 | 425.9 | 737.2 | 931.5
0.06 | 451.25 | 787.5 | 965
0.07 | 473.05 | 823.5 | 995
0.08 | 487.15 | 859.5 | 1015
0.09 | 496.85 | 888 | 1041
0.1 | 496.1 | 914.5 | 1062.5
0.11 | 504.3 | 952 | 1087.5
0.12 | 506 | 979 | 1106
0.13 | 491.5 | 994 | 1119
0.14 | 489 | 1012 | 1130
0.15 | 494 | 1027.5 | 1147
0.16 | 477 | 1049.5 | 1168.5
0.17 | 445.5 | 1067 | 1156.5
0.18 | 423.5 | 1077 | 1169
0.19 | 409 | 1092 | 1188.5
0.2 | 400.5 | 1097 | 1187.5
0.21 | 389.5 | 1104 | 1195.5
0.22 | 369.5 | 1116.5 | 1187
0.23 | 339.5 | 1114 | 1187
0.24 | 312 | 1116.5 | 1198
0.25 | 293 | 1120.5 | 1198.5
0.26 | 283 | 1118 | 1190
0.27 | 285.5 | 1116 | 1180.5
0.28 | 266 | 1115 | 1180.5
0.29 | 237 | 1114.5 | 1188
0.3 | 211.5 | 1110 | 1181.5
0.31 | 196 | 1099 | 1153
0.32 | 212.5 | 1095.5 | 1158
0.33 | 201.5 | 1092.5 | 1159
0.34 | 168 | 1074 | 1137.5
0.35 | 144 | 1059.5 | 1129.5
0.36 | 144 | 1057.5 | 1116.5
0.37 | 158.5 | 1046 | 1107
0.38 | 152.5 | 1022 | 1087
0.39 | 121 | 1005 | 1073.5
0.4 | 101.5 | 987.5 | 1059.5
0.41 | 113 | 972.5 | 1043.5
0.42 | 124 | 957 | 1036
0.43 | 116 | 930 | 1014.5
0.44 | 79 | 910 | 992
0.45 | 66 | 888 | 969.5
0.46 | 92.5 | 860 | 952.5
0.47 | 96 | 842 | 920.5
0.48 | 88 | 814.5 | 906.5
0.49 | 57.5 | 782.5 | 900
0.5 | 25 | 772 | 880