## IDS-VDS Characteristic (mA-mm)
VGS (V) | VDS = 0.100 V | VDS = 0.500 V | VDS = 0.900 V
-0.75 | 0.0006622 | 0.0029668 | 0.010115
-0.74 | 0.0006292 | 0.0028398 | 0.009776
-0.73 | 0.0005986 | 0.0027211 | 0.009518
-0.72 | 0.0005744 | 0.0026315 | 0.00916
-0.71 | 0.0005483 | 0.0025187 | 0.008934
-0.7 | 0.0005204 | 0.0024435 | 0.008668
-0.69 | 0.00049817 | 0.0023553 | 0.008435
-0.68 | 0.00047302 | 0.0022573 | 0.00816
-0.67 | 0.00045178 | 0.0021829 | 0.007872
-0.66 | 0.00043099 | 0.0020968 | 0.007646
-0.65 | 0.00040926 | 0.002032 | 0.007416
-0.64 | 0.00038926 | 0.0019467 | 0.007201
-0.63 | 0.00037314 | 0.0018784 | 0.006933
-0.62 | 0.00035621 | 0.0018071 | 0.006738
-0.61 | 0.00033691 | 0.0017357 | 0.006515
-0.6 | 0.0003201 | 0.001663 | 0.006283
-0.59 | 0.00030642 | 0.0016033 | 0.006094
-0.58 | 0.00029161 | 0.0015372 | 0.005911
-0.57 | 0.00027863 | 0.0014801 | 0.005678
-0.56 | 0.00026362 | 0.0014117 | 0.00555
-0.55 | 0.00025004 | 0.0013564 | 0.005303
-0.54 | 0.00023833 | 0.0013049 | 0.005147
-0.53 | 0.00022797 | 0.0012596 | 0.0049677
-0.52 | 0.00021952 | 0.0012205 | 0.0048666
-0.51 | 0.00020722 | 0.0011833 | 0.0046883
-0.5 | 0.00019807 | 0.0011397 | 0.0045443
-0.49 | 0.00018916 | 0.0011034 | 0.0044408
-0.48 | 0.00018121 | 0.0010635 | 0.0043007
-0.47 | 0.00017578 | 0.0010328 | 0.0041864
-0.46 | 0.00017163 | 0.0010032 | 0.0040871
-0.45 | 0.00016861 | 0.0009906 | 0.0040083
-0.44 | 0.0001699 | 0.0009812 | 0.0039672
-0.43 | 0.00017201 | 0.0009774 | 0.0039763
-0.42 | 0.00017944 | 0.000992 | 0.0039937
-0.41 | 0.0001937 | 0.0010289 | 0.0041366
-0.4 | 0.00021591 | 0.0010904 | 0.004329
-0.39 | 0.00025175 | 0.0011997 | 0.0046664
-0.38 | 0.00030155 | 0.0013383 | 0.0051794
-0.37 | 0.00037244 | 0.0015558 | 0.005938
-0.36 | 0.00047331 | 0.00187 | 0.007058
-0.35 | 0.0006471 | 0.0023116 | 0.008643
-0.34 | 0.0008529 | 0.0029399 | 0.010942
-0.33 | 0.0011368 | 0.0038284 | 0.014102
-0.32 | 0.0015323 | 0.0050333 | 0.018559
-0.31 | 0.0020745 | 0.0069 | 0.024932
-0.3 | 0.0028457 | 0.009307 | 0.03372
-0.29 | 0.0038862 | 0.012546 | 0.046285
-0.28 | 0.0053226 | 0.017041 | 0.06371
-0.27 | 0.007567 | 0.023326 | 0.08711
-0.26 | 0.01035 | 0.031975 | 0.11953
-0.25 | 0.014153 | 0.043789 | 0.1629
-0.24 | 0.019272 | 0.0606 | 0.22358
-0.23 | 0.026327 | 0.08263 | 0.30626
-0.22 | 0.036027 | 0.11233 | 0.41466
-0.21 | 0.049134 | 0.15244 | 0.56333
-0.2 | 0.06812 | 0.20634 | 0.7676
-0.19 | 0.09223 | 0.27986 | 1.0335
-0.18 | 0.12558 | 0.38036 | 1.3922
-0.17 | 0.16956 | 0.51146 | 1.8663
-0.16 | 0.22863 | 0.687 | 2.4596
-0.15 | 0.30717 | 0.9162 | 3.2433
-0.14 | 0.41437 | 1.225 | 4.2526
-0.13 | 0.55476 | 1.6214 | 5.4898
-0.12 | 0.7373 | 2.1352 | 7.058
-0.11 | 0.9819 | 2.8053 | 8.953
-0.1 | 1.301 | 3.6418 | 11.247
-0.09 | 1.7169 | 4.6983 | 13.991
-0.08 | 2.2426 | 6.044 | 17.146
-0.07 | 2.9171 | 7.69 | 20.735
-0.06 | 3.7578 | 9.696 | 24.905
-0.05 | 4.814 | 12.073 | 29.555
-0.04 | 6.055 | 14.869 | 34.689
-0.03 | 7.585 | 18.164 | 40.418
-0.02 | 9.447 | 21.953 | 46.474
-0.01 | 11.601 | 26.266 | 53.159
0 | 14.107 | 31.028 | 60.33
0.01 | 16.926 | 36.419 | 67.98
0.02 | 20.095 | 42.207 | 75.76
0.03 | 23.634 | 48.536 | 84.35
0.04 | 27.453 | 55.33 | 92.94
0.05 | 31.582 | 62.58 | 102.08
0.06 | 35.889 | 70.09 | 111.44
0.07 | 40.553 | 78.24 | 121.34
0.08 | 45.291 | 86.58 | 131.28
0.09 | 50.164 | 95.26 | 141.5
0.1 | 55.15 | 104.26 | 151.96
0.11 | 60.07 | 113.44 | 162.7
0.12 | 65.2 | 123.16 | 173.63
0.13 | 70.12 | 132.96 | 184.58
0.14 | 74.99 | 142.92 | 195.87
0.15 | 79.83 | 153.2 | 207.21
0.16 | 84.59 | 163.51 | 218.75
0.17 | 89.17 | 174.03 | 230.39
0.18 | 93.59 | 184.73 | 241.79
0.19 | 97.72 | 195.45 | 253.55
0.2 | 101.67 | 206.25 | 265.38
0.21 | 105.52 | 217.29 | 277.3
0.22 | 109.33 | 228.33 | 289.1
0.23 | 112.85 | 239.35 | 300.98
0.24 | 116.09 | 250.48 | 312.84
0.25 | 119.12 | 261.57 | 324.81
0.26 | 121.9 | 272.72 | 336.69
0.27 | 124.73 | 283.91 | 348.38
0.28 | 127.31 | 294.97 | 360.18
0.29 | 129.73 | 306.1 | 371.9
0.3 | 132.16 | 317.1 | 383.79
0.31 | 134.2 | 328.22 | 395.45
0.32 | 136.07 | 339.04 | 406.81
0.33 | 138.05 | 349.91 | 418.47
0.34 | 139.87 | 360.69 | 429.78
0.35 | 141.58 | 371.34 | 441.08
0.36 | 143.15 | 381.88 | 452.29
0.37 | 144.5 | 392.29 | 463.32
0.38 | 145.99 | 402.56 | 474.32
0.39 | 147.35 | 412.55 | 485.03
0.4 | 148.41 | 422.59 | 495.64
0.41 | 149.64 | 432.37 | 506.06
0.42 | 150.69 | 441.96 | 516.48
0.43 | 151.73 | 451.33 | 526.73
0.44 | 152.76 | 460.37 | 536.64
0.45 | 153.5 | 469.44 | 546.46
0.46 | 154.39 | 478.24 | 556.05
0.47 | 155.32 | 486.58 | 565.45
0.48 | 156.1 | 494.8 | 574.4
0.49 | 156.75 | 502.78 | 583.4
0.5 | 157.61 | 510.5 | 591.9

## Tranconductance (mS-mm)
VGS (V) | VDS = 0.100 V | VDS = 0.500 V | VDS = 0.900 V
-0.75 | -0.0033 | -0.0127 | -0.0339
-0.74 | -0.00318 | -0.012285 | -0.02985
-0.73 | -0.00274 | -0.010415 | -0.0308
-0.72 | -0.002515 | -0.01012 | -0.0292
-0.71 | -0.0027 | -0.0094 | -0.0246
-0.7 | -0.0025065 | -0.00817 | -0.02495
-0.69 | -0.002369 | -0.00931 | -0.0254
-0.68 | -0.0023195 | -0.00862 | -0.02815
-0.67 | -0.0021015 | -0.008025 | -0.0257
-0.66 | -0.002126 | -0.007545 | -0.0228
-0.65 | -0.0020865 | -0.007505 | -0.02225
-0.64 | -0.001806 | -0.00768 | -0.02415
-0.63 | -0.0016525 | -0.00698 | -0.02315
-0.62 | -0.0018115 | -0.007135 | -0.0209
-0.61 | -0.0018055 | -0.007205 | -0.02275
-0.6 | -0.0015245 | -0.00662 | -0.02105
-0.59 | -0.0014245 | -0.00629 | -0.0186
-0.58 | -0.0013895 | -0.00616 | -0.0208
-0.57 | -0.0013995 | -0.006275 | -0.01805
-0.56 | -0.0014295 | -0.006185 | -0.01875
-0.55 | -0.0012645 | -0.00534 | -0.02015
-0.54 | -0.0011035 | -0.00484 | -0.016765
-0.53 | -0.0009405 | -0.00422 | -0.01402
-0.52 | -0.0010375 | -0.003815 | -0.01397
-0.51 | -0.0010725 | -0.00404 | -0.016115
-0.5 | -0.000903 | -0.003995 | -0.012375
-0.49 | -0.000843 | -0.00381 | -0.01218
-0.48 | -0.000669 | -0.00353 | -0.01272
-0.47 | -0.000479 | -0.003015 | -0.01068
-0.46 | -0.0003585 | -0.00211 | -0.008905
-0.45 | -8.65e-05 | -0.0011 | -0.005995
-0.44 | 0.00017 | -0.00066 | -0.0016
-0.43 | 0.000477 | 0.00054 | 0.001325
-0.42 | 0.0010845 | 0.002575 | 0.008015
-0.41 | 0.0018235 | 0.00492 | 0.016765
-0.4 | 0.0029025 | 0.00854 | 0.02649
-0.39 | 0.004282 | 0.012395 | 0.04252
-0.38 | 0.0060345 | 0.017805 | 0.06358
-0.37 | 0.008588 | 0.026585 | 0.09393
-0.36 | 0.013733 | 0.03779 | 0.13525
-0.35 | 0.0189795 | 0.053495 | 0.1942
-0.34 | 0.024485 | 0.07584 | 0.27295
-0.33 | 0.03397 | 0.10467 | 0.38085
-0.32 | 0.046885 | 0.15358 | 0.5415
-0.31 | 0.06567 | 0.213685 | 0.75805
-0.3 | 0.090585 | 0.2823 | 1.06765
-0.29 | 0.123845 | 0.3867 | 1.4995
-0.28 | 0.18404 | 0.539 | 2.04125
-0.27 | 0.25137 | 0.7467 | 2.791
-0.26 | 0.3293 | 1.02315 | 3.7895
-0.25 | 0.4461 | 1.43125 | 5.2025
-0.24 | 0.6087 | 1.94205 | 7.168
-0.23 | 0.83775 | 2.5865 | 9.554
-0.22 | 1.14035 | 3.4905 | 12.8535
-0.21 | 1.60465 | 4.7005 | 17.647
-0.2 | 2.1548 | 6.371 | 23.5085
-0.19 | 2.873 | 8.701 | 31.23
-0.18 | 3.8665 | 11.58 | 41.64
-0.17 | 5.1525 | 15.332 | 53.37
-0.16 | 6.8805 | 20.237 | 68.85
-0.15 | 9.287 | 26.9 | 89.65
-0.14 | 12.3795 | 35.26 | 112.325
-0.13 | 16.1465 | 45.51 | 140.27
-0.12 | 21.357 | 59.195 | 173.16
-0.11 | 28.185 | 75.33 | 209.45
-0.1 | 36.75 | 94.65 | 251.9
-0.09 | 47.08 | 120.11 | 294.95
-0.08 | 60.01 | 149.585 | 337.2
-0.07 | 75.76 | 182.6 | 387.95
-0.06 | 94.845 | 219.15 | 441
-0.05 | 114.86 | 258.65 | 489.2
-0.04 | 138.55 | 304.55 | 543.15
-0.03 | 169.6 | 354.2 | 589.25
-0.02 | 200.8 | 405.1 | 637.05
-0.01 | 233 | 453.75 | 692.8
0 | 266.25 | 507.65 | 741.05
0.01 | 299.4 | 558.95 | 771.5
0.02 | 335.4 | 605.85 | 818.5
0.03 | 367.9 | 656.15 | 859
0.04 | 397.4 | 702.2 | 886.5
0.05 | 421.8 | 738 | 925
0.06 | 448.55 | 783 | 963
0.07 | 470.1 | 824.5 | 992
0.08 | 480.55 | 851 | 1008
0.09 | 492.95 | 884 | 1034
0.1 | 495.3 | 909 | 1060
0.11 | 502.5 | 945 | 1083.5
0.12 | 502.5 | 976 | 1094
0.13 | 489.5 | 988 | 1112
0.14 | 485.5 | 1012 | 1131.5
0.15 | 480 | 1029.5 | 1144
0.16 | 467 | 1041.5 | 1159
0.17 | 450 | 1061 | 1152
0.18 | 427.5 | 1071 | 1158
0.19 | 404 | 1076 | 1179.5
0.2 | 390 | 1092 | 1187.5
0.21 | 383 | 1104 | 1186
0.22 | 366.5 | 1103 | 1184
0.23 | 338 | 1107.5 | 1187
0.24 | 313.5 | 1111 | 1191.5
0.25 | 290.5 | 1112 | 1192.5
0.26 | 280.5 | 1117 | 1178.5
0.27 | 270.5 | 1112.5 | 1174.5
0.28 | 250 | 1109.5 | 1176
0.29 | 242.5 | 1106.5 | 1180.5
0.3 | 223.5 | 1106 | 1177.5
0.31 | 195.5 | 1097 | 1151
0.32 | 192.5 | 1084.5 | 1151
0.33 | 190 | 1082.5 | 1148.5
0.34 | 176.5 | 1071.5 | 1130.5
0.35 | 164 | 1059.5 | 1125.5
0.36 | 146 | 1047.5 | 1112
0.37 | 142 | 1034 | 1101.5
0.38 | 142.5 | 1013 | 1085.5
0.39 | 121 | 1001.5 | 1066
0.4 | 114.5 | 991 | 1051.5
0.41 | 114 | 968.5 | 1042
0.42 | 104.5 | 948 | 1033.5
0.43 | 103.5 | 920.5 | 1008
0.44 | 88.5 | 905.5 | 986.5
0.45 | 81.5 | 893.5 | 970.5
0.46 | 91 | 857 | 949.5
0.47 | 85.5 | 828 | 917.5
0.48 | 71.5 | 810 | 897.5
0.49 | 75.5 | 785 | 875
0.5 | 86 | 772 | 850