## IDS-VDS Characteristic (mA-mm)
VGS (V) | VDS = 0.100 V | VDS = 0.500 V | VDS = 0.900 V
-0.75 | 0.0006731 | 0.002997 | 0.010429
-0.74 | 0.0006427 | 0.0028961 | 0.010052
-0.73 | 0.0006156 | 0.0027973 | 0.009755
-0.72 | 0.000589 | 0.0026892 | 0.009487
-0.71 | 0.0005616 | 0.0026091 | 0.0092
-0.7 | 0.0005365 | 0.0025092 | 0.008932
-0.69 | 0.0005124 | 0.0024043 | 0.0086
-0.68 | 0.00048593 | 0.0023241 | 0.008348
-0.67 | 0.00046389 | 0.0022418 | 0.008054
-0.66 | 0.00044098 | 0.0021537 | 0.007814
-0.65 | 0.00042269 | 0.0020843 | 0.007536
-0.64 | 0.00040098 | 0.0019879 | 0.007324
-0.63 | 0.00038215 | 0.0019233 | 0.007063
-0.62 | 0.00036339 | 0.0018455 | 0.006876
-0.61 | 0.00034684 | 0.0017742 | 0.006602
-0.6 | 0.00032988 | 0.0017021 | 0.006413
-0.59 | 0.00031408 | 0.0016383 | 0.006213
-0.58 | 0.0002998 | 0.001563 | 0.005991
-0.57 | 0.00028954 | 0.0015148 | 0.005804
-0.56 | 0.00027015 | 0.0014608 | 0.00564
-0.55 | 0.00026029 | 0.0014091 | 0.005447
-0.54 | 0.00024808 | 0.0013484 | 0.005293
-0.53 | 0.00023585 | 0.0012946 | 0.00512
-0.52 | 0.00022491 | 0.0012498 | 0.0049341
-0.51 | 0.00021413 | 0.001215 | 0.0047854
-0.5 | 0.00020571 | 0.0011678 | 0.0046487
-0.49 | 0.00019774 | 0.0011256 | 0.0045356
-0.48 | 0.00018817 | 0.0010874 | 0.0043765
-0.47 | 0.00018268 | 0.0010536 | 0.0042765
-0.46 | 0.00017776 | 0.0010375 | 0.0041817
-0.45 | 0.00017456 | 0.0010096 | 0.0041069
-0.44 | 0.000174 | 0.0009977 | 0.0040673
-0.43 | 0.00017746 | 0.0009935 | 0.0040434
-0.42 | 0.00018599 | 0.0010065 | 0.0040519
-0.41 | 0.00019928 | 0.0010451 | 0.0041829
-0.4 | 0.00022053 | 0.0010977 | 0.0043828
-0.39 | 0.00025405 | 0.001204 | 0.0047166
-0.38 | 0.0003022 | 0.0013557 | 0.005229
-0.37 | 0.00037282 | 0.0015702 | 0.005991
-0.36 | 0.00047239 | 0.0018765 | 0.007076
-0.35 | 0.0006413 | 0.0023077 | 0.008649
-0.34 | 0.0008421 | 0.0029275 | 0.0109
-0.33 | 0.0011233 | 0.0037861 | 0.014021
-0.32 | 0.0015107 | 0.005008 | 0.018591
-0.31 | 0.002057 | 0.006813 | 0.024803
-0.3 | 0.0028059 | 0.00915 | 0.033657
-0.29 | 0.0038388 | 0.012401 | 0.045763
-0.28 | 0.0052494 | 0.016803 | 0.06279
-0.27 | 0.007483 | 0.023076 | 0.08583
-0.26 | 0.010187 | 0.031536 | 0.11742
-0.25 | 0.013908 | 0.043193 | 0.16152
-0.24 | 0.018983 | 0.05964 | 0.22031
-0.23 | 0.0259 | 0.08144 | 0.30291
-0.22 | 0.035452 | 0.11082 | 0.41243
-0.21 | 0.048243 | 0.14993 | 0.55472
-0.2 | 0.06693 | 0.20411 | 0.7574
-0.19 | 0.09041 | 0.27563 | 1.0198
-0.18 | 0.12325 | 0.37407 | 1.3785
-0.17 | 0.16653 | 0.50455 | 1.833
-0.16 | 0.22433 | 0.6756 | 2.4249
-0.15 | 0.3025 | 0.904 | 3.1948
-0.14 | 0.40712 | 1.2028 | 4.1873
-0.13 | 0.54531 | 1.5939 | 5.4134
-0.12 | 0.7274 | 2.1077 | 6.991
-0.11 | 0.9675 | 2.7533 | 8.854
-0.1 | 1.2791 | 3.5915 | 11.137
-0.09 | 1.6895 | 4.6424 | 13.881
-0.08 | 2.2083 | 5.961 | 17.019
-0.07 | 2.873 | 7.565 | 20.646
-0.06 | 3.7054 | 9.536 | 24.696
-0.05 | 4.7483 | 11.884 | 29.411
-0.04 | 5.98 | 14.694 | 34.516
-0.03 | 7.494 | 17.975 | 40.174
-0.02 | 9.332 | 21.728 | 46.372
-0.01 | 11.475 | 26.053 | 52.872
0 | 13.989 | 30.813 | 60.15
0.01 | 16.789 | 36.125 | 67.78
0.02 | 19.939 | 41.963 | 75.68
0.03 | 23.474 | 48.343 | 84.26
0.04 | 27.313 | 55.033 | 92.94
0.05 | 31.466 | 62.32 | 102.02
0.06 | 35.781 | 69.87 | 111.56
0.07 | 40.442 | 78.04 | 121.36
0.08 | 45.21 | 86.45 | 131.44
0.09 | 50.108 | 95.15 | 141.66
0.1 | 55.154 | 104.3 | 152.24
0.11 | 60.01 | 113.53 | 162.99
0.12 | 65.14 | 123.31 | 174.05
0.13 | 70.23 | 133.16 | 185.26
0.14 | 75.28 | 143.26 | 196.3
0.15 | 80.11 | 153.4 | 207.78
0.16 | 84.84 | 163.97 | 219.46
0.17 | 89.33 | 174.58 | 231.05
0.18 | 93.8 | 185.21 | 242.78
0.19 | 98.04 | 196.05 | 254.48
0.2 | 102.2 | 206.87 | 266.41
0.21 | 106.13 | 218.14 | 278.4
0.22 | 109.81 | 229.21 | 290.29
0.23 | 113.13 | 240.35 | 302.18
0.24 | 116.43 | 251.59 | 314.19
0.25 | 119.6 | 262.71 | 326.19
0.26 | 122.66 | 273.96 | 338.09
0.27 | 125.61 | 285.22 | 350.14
0.28 | 128.06 | 296.39 | 361.75
0.29 | 130.29 | 307.51 | 373.65
0.3 | 132.64 | 318.75 | 385.55
0.31 | 134.94 | 329.73 | 397.2
0.32 | 137.19 | 340.72 | 408.86
0.33 | 138.87 | 351.71 | 420.39
0.34 | 140.48 | 362.4 | 431.81
0.35 | 142.14 | 373.19 | 443.11
0.36 | 144.06 | 383.74 | 454.45
0.37 | 145.58 | 394.27 | 465.53
0.38 | 146.85 | 404.72 | 476.49
0.39 | 147.97 | 414.73 | 487.3
0.4 | 149.35 | 424.73 | 497.94
0.41 | 150.86 | 434.57 | 508.46
0.42 | 151.7 | 444.23 | 518.78
0.43 | 152.44 | 453.69 | 529.1
0.44 | 153.5 | 462.83 | 539
0.45 | 154.49 | 471.74 | 548.82
0.46 | 155.68 | 480.6 | 558.63
0.47 | 156.11 | 489.11 | 567.88
0.48 | 156.87 | 497.3 | 577
0.49 | 157.73 | 505.24 | 586
0.5 | 158.79 | 512.95 | 594.6

## Tranconductance (mS-mm)
VGS (V) | VDS = 0.100 V | VDS = 0.500 V | VDS = 0.900 V
-0.75 | -0.00304 | -0.01009 | -0.0377
-0.74 | -0.002875 | -0.009985 | -0.0337
-0.73 | -0.002685 | -0.010345 | -0.02825
-0.72 | -0.0027 | -0.00941 | -0.02775
-0.71 | -0.002625 | -0.009 | -0.02775
-0.7 | -0.00246 | -0.01024 | -0.03
-0.69 | -0.0025285 | -0.009255 | -0.0292
-0.68 | -0.0024255 | -0.008125 | -0.0273
-0.67 | -0.0022475 | -0.00852 | -0.0267
-0.66 | -0.00206 | -0.007875 | -0.0259
-0.65 | -0.002 | -0.00829 | -0.0245
-0.64 | -0.002027 | -0.00805 | -0.02365
-0.63 | -0.0018795 | -0.00712 | -0.0224
-0.62 | -0.0017655 | -0.007455 | -0.02305
-0.61 | -0.0016755 | -0.00717 | -0.02315
-0.6 | -0.001638 | -0.006795 | -0.01945
-0.59 | -0.001504 | -0.006955 | -0.0211
-0.58 | -0.001227 | -0.006175 | -0.02045
-0.57 | -0.0014825 | -0.00511 | -0.01755
-0.56 | -0.0014625 | -0.005285 | -0.01785
-0.55 | -0.0011035 | -0.00562 | -0.01735
-0.54 | -0.001222 | -0.005725 | -0.01635
-0.53 | -0.0011585 | -0.00493 | -0.017945
-0.52 | -0.001086 | -0.00398 | -0.01673
-0.51 | -0.00096 | -0.0041 | -0.01427
-0.5 | -0.0008195 | -0.00447 | -0.01249
-0.49 | -0.000877 | -0.00402 | -0.01361
-0.48 | -0.000753 | -0.0036 | -0.012955
-0.47 | -0.0005205 | -0.002495 | -0.00974
-0.46 | -0.000406 | -0.0022 | -0.00848
-0.45 | -0.000188 | -0.00199 | -0.00572
-0.44 | 0.000145 | -0.000805 | -0.003175
-0.43 | 0.0005995 | 0.00044 | -0.00077
-0.42 | 0.001091 | 0.00258 | 0.006975
-0.41 | 0.001727 | 0.00456 | 0.016545
-0.4 | 0.0027385 | 0.007945 | 0.026685
-0.39 | 0.0040835 | 0.0129 | 0.04231
-0.38 | 0.0059385 | 0.01831 | 0.06372
-0.37 | 0.0085095 | 0.02604 | 0.09235
-0.36 | 0.013424 | 0.036875 | 0.1329
-0.35 | 0.0184855 | 0.05255 | 0.1912
-0.34 | 0.0241 | 0.07392 | 0.2686
-0.33 | 0.03343 | 0.104025 | 0.38455
-0.32 | 0.046685 | 0.151345 | 0.5391
-0.31 | 0.06476 | 0.2071 | 0.7533
-0.3 | 0.08909 | 0.2794 | 1.048
-0.29 | 0.122175 | 0.38265 | 1.45665
-0.28 | 0.18221 | 0.53375 | 2.00335
-0.27 | 0.24688 | 0.73665 | 2.7315
-0.26 | 0.32125 | 1.00585 | 3.7845
-0.25 | 0.4398 | 1.4052 | 5.1445
-0.24 | 0.5996 | 1.91235 | 7.0695
-0.23 | 0.82345 | 2.559 | 9.606
-0.22 | 1.11715 | 3.4245 | 12.5905
-0.21 | 1.5739 | 4.6645 | 17.2485
-0.2 | 2.10835 | 6.285 | 23.254
-0.19 | 2.816 | 8.498 | 31.055
-0.18 | 3.806 | 11.446 | 40.66
-0.17 | 5.054 | 15.0765 | 52.32
-0.16 | 6.7985 | 19.9725 | 68.09
-0.15 | 9.1395 | 26.36 | 88.12
-0.14 | 12.1405 | 34.495 | 110.93
-0.13 | 16.014 | 45.245 | 140.185
-0.12 | 21.1095 | 57.97 | 172.03
-0.11 | 27.585 | 74.19 | 207.3
-0.1 | 36.1 | 94.455 | 251.35
-0.09 | 46.46 | 118.475 | 294.1
-0.08 | 59.175 | 146.13 | 338.25
-0.07 | 74.855 | 178.75 | 383.85
-0.06 | 93.765 | 215.95 | 438.25
-0.05 | 113.73 | 257.9 | 491
-0.04 | 137.285 | 304.55 | 538.15
-0.03 | 167.6 | 351.7 | 592.8
-0.02 | 199.05 | 403.9 | 634.9
-0.01 | 232.85 | 454.25 | 688.9
0 | 265.7 | 503.6 | 745.4
0.01 | 297.5 | 557.5 | 776.5
0.02 | 334.25 | 610.9 | 824
0.03 | 368.7 | 653.5 | 863
0.04 | 399.6 | 698.85 | 888
0.05 | 423.4 | 741.85 | 931
0.06 | 448.8 | 786 | 967
0.07 | 471.45 | 829 | 994
0.08 | 483.3 | 855.5 | 1015
0.09 | 497.2 | 892.5 | 1040
0.1 | 495.1 | 919 | 1066.5
0.11 | 499.3 | 950.5 | 1090.5
0.12 | 511 | 981.5 | 1113.5
0.13 | 507 | 997.5 | 1112.5
0.14 | 494 | 1012 | 1126
0.15 | 478 | 1035.5 | 1158
0.16 | 461 | 1059 | 1163.5
0.17 | 448 | 1062 | 1166
0.18 | 435.5 | 1073.5 | 1171.5
0.19 | 420 | 1083 | 1181.5
0.2 | 404.5 | 1104.5 | 1196
0.21 | 380.5 | 1117 | 1194
0.22 | 350 | 1110.5 | 1189
0.23 | 331 | 1119 | 1195
0.24 | 323.5 | 1118 | 1200.5
0.25 | 311.5 | 1118.5 | 1195
0.26 | 300.5 | 1125.5 | 1197.5
0.27 | 270 | 1121.5 | 1183
0.28 | 234 | 1114.5 | 1175.5
0.29 | 229 | 1118 | 1190
0.3 | 232.5 | 1111 | 1177.5
0.31 | 227.5 | 1098.5 | 1165.5
0.32 | 196.5 | 1099 | 1159.5
0.33 | 164.5 | 1084 | 1147.5
0.34 | 163.5 | 1074 | 1136
0.35 | 179 | 1067 | 1132
0.36 | 172 | 1054 | 1121
0.37 | 139.5 | 1049 | 1102
0.38 | 119.5 | 1023 | 1088.5
0.39 | 125 | 1000.5 | 1072.5
0.4 | 144.5 | 992 | 1058
0.41 | 117.5 | 975 | 1042
0.42 | 79 | 956 | 1032
0.43 | 90 | 930 | 1011
0.44 | 102.5 | 902.5 | 986
0.45 | 109 | 888.5 | 981.5
0.46 | 81 | 868.5 | 953
0.47 | 59.5 | 835 | 918.5
0.48 | 81 | 806.5 | 906
0.49 | 96 | 782.5 | 880
0.5 | 106 | 771 | 860