## IDS-VDS Characteristic (mA-mm)
VGS (V) | VDS = 0.100 V | VDS = 0.500 V | VDS = 0.900 V
-0.75 | 0.0007503 | 0.0033184 | 0.011435
-0.74 | 0.0007123 | 0.003195 | 0.011069
-0.73 | 0.000675 | 0.0030663 | 0.010776
-0.72 | 0.0006478 | 0.0029678 | 0.010457
-0.71 | 0.0006185 | 0.002852 | 0.010157
-0.7 | 0.0005915 | 0.0027459 | 0.009789
-0.69 | 0.0005642 | 0.0026562 | 0.009478
-0.68 | 0.0005397 | 0.0025407 | 0.009179
-0.67 | 0.0005081 | 0.002447 | 0.008898
-0.66 | 0.00048807 | 0.0023731 | 0.008596
-0.65 | 0.00046527 | 0.0022632 | 0.008401
-0.64 | 0.00044188 | 0.0021918 | 0.008104
-0.63 | 0.00041643 | 0.002093 | 0.0078
-0.62 | 0.0003983 | 0.0020141 | 0.007521
-0.61 | 0.00038168 | 0.0019309 | 0.007348
-0.6 | 0.00036166 | 0.0018661 | 0.007073
-0.59 | 0.00034556 | 0.0017908 | 0.006821
-0.58 | 0.00032979 | 0.0017354 | 0.006606
-0.57 | 0.00031059 | 0.0016696 | 0.006382
-0.56 | 0.00029691 | 0.0016005 | 0.006189
-0.55 | 0.00028298 | 0.0015406 | 0.005986
-0.54 | 0.00026809 | 0.001482 | 0.005816
-0.53 | 0.00025669 | 0.001421 | 0.005667
-0.52 | 0.00024502 | 0.0013675 | 0.005426
-0.51 | 0.00023478 | 0.0013191 | 0.005257
-0.5 | 0.00022545 | 0.0012732 | 0.005116
-0.49 | 0.00021348 | 0.0012168 | 0.0049975
-0.48 | 0.00020495 | 0.001188 | 0.0048279
-0.47 | 0.0001976 | 0.0011493 | 0.0047353
-0.46 | 0.00019119 | 0.0011197 | 0.0046208
-0.45 | 0.00018837 | 0.0011012 | 0.0045265
-0.44 | 0.0001874 | 0.0010844 | 0.0045076
-0.43 | 0.00019033 | 0.0010881 | 0.0044606
-0.42 | 0.00019948 | 0.0011089 | 0.0044899
-0.41 | 0.00021274 | 0.0011364 | 0.0046065
-0.4 | 0.00023449 | 0.0011955 | 0.0048264
-0.39 | 0.00026995 | 0.0013056 | 0.0051531
-0.38 | 0.00032114 | 0.0014492 | 0.005662
-0.37 | 0.00039444 | 0.0016798 | 0.006546
-0.36 | 0.00049835 | 0.0019983 | 0.007686
-0.35 | 0.0006756 | 0.0024631 | 0.009364
-0.34 | 0.0008882 | 0.0031192 | 0.011738
-0.33 | 0.0011835 | 0.0040297 | 0.0151
-0.32 | 0.0015894 | 0.0053062 | 0.019893
-0.31 | 0.0021515 | 0.007232 | 0.026522
-0.3 | 0.0029319 | 0.009715 | 0.035863
-0.29 | 0.0040097 | 0.013112 | 0.048808
-0.28 | 0.0054986 | 0.017856 | 0.06695
-0.27 | 0.00783 | 0.024427 | 0.09102
-0.26 | 0.01067 | 0.033185 | 0.12489
-0.25 | 0.014538 | 0.045639 | 0.1711
-0.24 | 0.019862 | 0.06275 | 0.2337
-0.23 | 0.027142 | 0.08564 | 0.31939
-0.22 | 0.037078 | 0.1162 | 0.43491
-0.21 | 0.050459 | 0.15816 | 0.5881
-0.2 | 0.07001 | 0.21474 | 0.7986
-0.19 | 0.09476 | 0.2906 | 1.0767
-0.18 | 0.12883 | 0.3928 | 1.4419
-0.17 | 0.17348 | 0.52837 | 1.9272
-0.16 | 0.23455 | 0.7083 | 2.5435
-0.15 | 0.31506 | 0.9455 | 3.3653
-0.14 | 0.42373 | 1.2597 | 4.382
-0.13 | 0.56877 | 1.6701 | 5.6755
-0.12 | 0.7574 | 2.1892 | 7.252
-0.11 | 1.006 | 2.8824 | 9.217
-0.1 | 1.3268 | 3.7315 | 11.524
-0.09 | 1.7561 | 4.8296 | 14.313
-0.08 | 2.2884 | 6.205 | 17.46
-0.07 | 2.9704 | 7.866 | 21.15
-0.06 | 3.8204 | 9.833 | 25.321
-0.05 | 4.8895 | 12.289 | 30.005
-0.04 | 6.133 | 15.134 | 35.167
-0.03 | 7.693 | 18.43 | 40.786
-0.02 | 9.534 | 22.235 | 46.907
-0.01 | 11.685 | 26.499 | 53.496
0 | 14.245 | 31.339 | 60.67
0.01 | 17.057 | 36.65 | 68.11
0.02 | 20.192 | 42.399 | 75.96
0.03 | 23.722 | 48.639 | 84.21
0.04 | 27.491 | 55.394 | 92.88
0.05 | 31.555 | 62.36 | 101.88
0.06 | 35.881 | 70.03 | 111.05
0.07 | 40.431 | 77.94 | 120.58
0.08 | 45.102 | 86.19 | 130.48
0.09 | 49.916 | 94.85 | 140.56
0.1 | 54.777 | 103.5 | 150.81
0.11 | 59.6 | 112.8 | 161.32
0.12 | 64.6 | 122.24 | 171.88
0.13 | 69.43 | 131.84 | 182.86
0.14 | 74.29 | 141.58 | 193.74
0.15 | 79.04 | 151.56 | 204.8
0.16 | 83.66 | 161.82 | 216.18
0.17 | 88.01 | 172.17 | 227.31
0.18 | 92.2 | 182.54 | 238.75
0.19 | 96.27 | 192.89 | 250.2
0.2 | 100.3 | 203.66 | 261.71
0.21 | 104.04 | 214.52 | 273.27
0.22 | 107.54 | 225.26 | 284.89
0.23 | 110.86 | 236.2 | 296.52
0.24 | 113.96 | 246.84 | 308.13
0.25 | 116.99 | 257.88 | 319.89
0.26 | 119.92 | 268.8 | 331.36
0.27 | 122.52 | 279.64 | 343.03
0.28 | 125.07 | 290.41 | 354.54
0.29 | 127.43 | 301.26 | 366
0.3 | 129.46 | 312.18 | 377.74
0.31 | 131.49 | 322.96 | 388.97
0.32 | 133.56 | 333.65 | 400.48
0.33 | 135.32 | 344.2 | 411.73
0.34 | 137.11 | 354.78 | 422.89
0.35 | 138.48 | 365.24 | 433.96
0.36 | 140.03 | 375.59 | 444.94
0.37 | 141.64 | 385.91 | 455.98
0.38 | 142.9 | 395.81 | 466.75
0.39 | 143.98 | 405.82 | 477.31
0.4 | 145.15 | 415.58 | 487.73
0.41 | 146.34 | 425.21 | 498.14
0.42 | 147.45 | 434.65 | 508.53
0.43 | 148.49 | 443.88 | 518.56
0.44 | 149.22 | 452.97 | 528.54
0.45 | 150.03 | 461.71 | 538.1
0.46 | 151.06 | 470.46 | 547.81
0.47 | 151.72 | 478.72 | 557.12
0.48 | 152.54 | 486.87 | 566.34
0.49 | 153.04 | 494.78 | 575
0.5 | 153.93 | 502.35 | 583.7

## Tranconductance (mS-mm)
VGS (V) | VDS = 0.100 V | VDS = 0.500 V | VDS = 0.900 V
-0.75 | -0.0038 | -0.01234 | -0.0366
-0.74 | -0.003765 | -0.012605 | -0.03295
-0.73 | -0.003225 | -0.01136 | -0.0306
-0.72 | -0.002825 | -0.010715 | -0.03095
-0.71 | -0.002815 | -0.011095 | -0.0334
-0.7 | -0.002715 | -0.00979 | -0.03395
-0.69 | -0.00259 | -0.01026 | -0.0305
-0.68 | -0.002805 | -0.01046 | -0.029
-0.67 | -0.0025815 | -0.00838 | -0.02915
-0.66 | -0.0021415 | -0.00919 | -0.02485
-0.65 | -0.0023095 | -0.009065 | -0.0246
-0.64 | -0.002442 | -0.00851 | -0.03005
-0.63 | -0.002179 | -0.008885 | -0.02915
-0.62 | -0.0017375 | -0.008105 | -0.0226
-0.61 | -0.001832 | -0.0074 | -0.0224
-0.6 | -0.001806 | -0.007005 | -0.02635
-0.59 | -0.0015935 | -0.006535 | -0.02335
-0.58 | -0.0017485 | -0.00606 | -0.02195
-0.57 | -0.001644 | -0.006745 | -0.02085
-0.56 | -0.0013805 | -0.00645 | -0.0198
-0.55 | -0.001441 | -0.005925 | -0.01865
-0.54 | -0.0013145 | -0.00598 | -0.01595
-0.53 | -0.0011535 | -0.005725 | -0.0195
-0.52 | -0.0010955 | -0.005095 | -0.0205
-0.51 | -0.0009785 | -0.004715 | -0.0155
-0.5 | -0.001065 | -0.005115 | -0.012975
-0.49 | -0.001025 | -0.00426 | -0.014405
-0.48 | -0.000794 | -0.003375 | -0.01311
-0.47 | -0.000688 | -0.003415 | -0.010355
-0.46 | -0.0004615 | -0.002405 | -0.01044
-0.45 | -0.0001895 | -0.001765 | -0.00566
-0.44 | 9.8e-05 | -0.000655 | -0.003295
-0.43 | 0.000604 | 0.001225 | -0.000885
-0.42 | 0.0011205 | 0.002415 | 0.007295
-0.41 | 0.0017505 | 0.00433 | 0.016825
-0.4 | 0.0028605 | 0.00846 | 0.02733
-0.39 | 0.0043325 | 0.012685 | 0.04178
-0.38 | 0.0062245 | 0.01871 | 0.069645
-0.37 | 0.0088605 | 0.027455 | 0.1012
-0.36 | 0.014058 | 0.039165 | 0.1409
-0.35 | 0.0194925 | 0.056045 | 0.2026
-0.34 | 0.025395 | 0.07833 | 0.2868
-0.33 | 0.03506 | 0.10935 | 0.40775
-0.32 | 0.0484 | 0.160115 | 0.5711
-0.31 | 0.067125 | 0.22044 | 0.7985
-0.3 | 0.09291 | 0.294 | 1.1143
-0.29 | 0.128335 | 0.40705 | 1.55435
-0.28 | 0.191015 | 0.56575 | 2.1106
-0.27 | 0.25857 | 0.76645 | 2.897
-0.26 | 0.3354 | 1.0606 | 4.004
-0.25 | 0.4596 | 1.47825 | 5.4405
-0.24 | 0.6302 | 2.00005 | 7.4145
-0.23 | 0.8608 | 2.6725 | 10.0605
-0.22 | 1.16585 | 3.626 | 13.4355
-0.21 | 1.6466 | 4.927 | 18.1845
-0.2 | 2.21505 | 6.622 | 24.43
-0.19 | 2.941 | 8.903 | 32.165
-0.18 | 3.936 | 11.8885 | 42.525
-0.17 | 5.286 | 15.775 | 55.08
-0.16 | 7.079 | 20.8565 | 71.905
-0.15 | 9.459 | 27.57 | 91.925
-0.14 | 12.6855 | 36.23 | 115.51
-0.13 | 16.6835 | 46.475 | 143.5
-0.12 | 21.8615 | 60.615 | 177.075
-0.11 | 28.47 | 77.115 | 213.6
-0.1 | 37.505 | 97.36 | 254.8
-0.09 | 48.08 | 123.675 | 296.8
-0.08 | 60.715 | 151.82 | 341.85
-0.07 | 76.6 | 181.4 | 393.05
-0.06 | 95.955 | 221.15 | 442.75
-0.05 | 115.63 | 265.05 | 492.3
-0.04 | 140.175 | 307.05 | 539.05
-0.03 | 170.05 | 355.05 | 587
-0.02 | 199.6 | 403.45 | 635.5
-0.01 | 235.55 | 455.2 | 688.15
0 | 268.6 | 507.55 | 730.7
0.01 | 297.35 | 553 | 764.5
0.02 | 333.25 | 599.45 | 805
0.03 | 364.95 | 649.75 | 846
0.04 | 391.65 | 686.05 | 883.5
0.05 | 419.5 | 731.8 | 908.5
0.06 | 443.8 | 779 | 935
0.07 | 461.05 | 808 | 971.5
0.08 | 474.25 | 845.5 | 999
0.09 | 483.75 | 865.5 | 1016.5
0.1 | 484.2 | 897.5 | 1038
0.11 | 491.15 | 937 | 1053.5
0.12 | 491.5 | 952 | 1077
0.13 | 484.5 | 967 | 1093
0.14 | 480.5 | 986 | 1097
0.15 | 468.5 | 1012 | 1122
0.16 | 448.5 | 1030.5 | 1125.5
0.17 | 427 | 1036 | 1128.5
0.18 | 413 | 1036 | 1144.5
0.19 | 405 | 1056 | 1148
0.2 | 388.5 | 1081.5 | 1153.5
0.21 | 362 | 1080 | 1159
0.22 | 341 | 1084 | 1162.5
0.23 | 321 | 1079 | 1162
0.24 | 306.5 | 1084 | 1168.5
0.25 | 298 | 1098 | 1161.5
0.26 | 276.5 | 1088 | 1157
0.27 | 257.5 | 1080.5 | 1159
0.28 | 245.5 | 1081 | 1148.5
0.29 | 219.5 | 1088.5 | 1160
0.3 | 203 | 1085 | 1148.5
0.31 | 205 | 1073.5 | 1137
0.32 | 191.5 | 1062 | 1138
0.33 | 177.5 | 1056.5 | 1120.5
0.34 | 158 | 1052 | 1111.5
0.35 | 146 | 1040.5 | 1102.5
0.36 | 158 | 1033.5 | 1101
0.37 | 143.5 | 1011 | 1090.5
0.38 | 117 | 995.5 | 1066.5
0.39 | 112.5 | 988.5 | 1049
0.4 | 118 | 969.5 | 1041.5
0.41 | 115 | 953.5 | 1040
0.42 | 107.5 | 933.5 | 1021
0.43 | 88.5 | 916 | 1000.5
0.44 | 77 | 891.5 | 977
0.45 | 92 | 874.5 | 963.5
0.46 | 84.5 | 850.5 | 951
0.47 | 74 | 820.5 | 926.5
0.48 | 66 | 803 | 894
0.49 | 69.5 | 774 | 868
0.5 | 89 | 757 | 870