## IDS-VDS Characteristic (mA-mm)
VGS (V) | VDS = 0.100 V | VDS = 0.500 V | VDS = 0.900 V
-0.75 | 0.0006824 | 0.0029792 | 0.010173
-0.74 | 0.0006509 | 0.002878 | 0.009891
-0.73 | 0.0006215 | 0.0027774 | 0.009557
-0.72 | 0.0005922 | 0.002675 | 0.009248
-0.71 | 0.0005637 | 0.0025809 | 0.008966
-0.7 | 0.0005399 | 0.0024888 | 0.008722
-0.69 | 0.0005136 | 0.0023864 | 0.00845
-0.68 | 0.00049188 | 0.0023063 | 0.00822
-0.67 | 0.00046825 | 0.002206 | 0.007926
-0.66 | 0.00044814 | 0.0021292 | 0.007686
-0.65 | 0.00042685 | 0.0020653 | 0.007419
-0.64 | 0.00040545 | 0.0019811 | 0.007182
-0.63 | 0.00038726 | 0.0019138 | 0.006945
-0.62 | 0.00036547 | 0.0018325 | 0.006714
-0.61 | 0.00035123 | 0.0017692 | 0.006506
-0.6 | 0.00033434 | 0.0016995 | 0.006334
-0.59 | 0.00031909 | 0.0016381 | 0.006099
-0.58 | 0.00030422 | 0.001576 | 0.005898
-0.57 | 0.0002914 | 0.0015194 | 0.00571
-0.56 | 0.00027546 | 0.0014589 | 0.005529
-0.55 | 0.00026336 | 0.0014046 | 0.005352
-0.54 | 0.00025175 | 0.0013501 | 0.005195
-0.53 | 0.00024046 | 0.0012989 | 0.00505
-0.52 | 0.00022942 | 0.001252 | 0.0048526
-0.51 | 0.00021779 | 0.0012136 | 0.0046936
-0.5 | 0.00020878 | 0.0011645 | 0.0045745
-0.49 | 0.00019937 | 0.0011266 | 0.0044272
-0.48 | 0.00019137 | 0.0010869 | 0.0043236
-0.47 | 0.00018645 | 0.0010659 | 0.0042118
-0.46 | 0.00018137 | 0.0010373 | 0.0041152
-0.45 | 0.00017907 | 0.0010183 | 0.0040653
-0.44 | 0.00017899 | 0.0010087 | 0.0040231
-0.43 | 0.00018329 | 0.0010046 | 0.004048
-0.42 | 0.00019152 | 0.00103 | 0.0041092
-0.41 | 0.00020782 | 0.0010692 | 0.0042302
-0.4 | 0.00023113 | 0.001138 | 0.0044639
-0.39 | 0.00026862 | 0.0012578 | 0.0048632
-0.38 | 0.00032122 | 0.0014252 | 0.0054101
-0.37 | 0.00039651 | 0.0016588 | 0.006332
-0.36 | 0.00050487 | 0.0019971 | 0.007541
-0.35 | 0.0006873 | 0.0024831 | 0.009293
-0.34 | 0.000907 | 0.0031702 | 0.011792
-0.33 | 0.0012071 | 0.0041165 | 0.015291
-0.32 | 0.001627 | 0.0054343 | 0.020334
-0.31 | 0.0022014 | 0.00744 | 0.027219
-0.3 | 0.0030201 | 0.010012 | 0.036759
-0.29 | 0.004125 | 0.013557 | 0.050191
-0.28 | 0.0056596 | 0.01848 | 0.0688
-0.27 | 0.007994 | 0.025297 | 0.09403
-0.26 | 0.010909 | 0.034529 | 0.12887
-0.25 | 0.014917 | 0.046975 | 0.17623
-0.24 | 0.020381 | 0.06499 | 0.24029
-0.23 | 0.027797 | 0.0887 | 0.32956
-0.22 | 0.037879 | 0.12031 | 0.44589
-0.21 | 0.051549 | 0.16246 | 0.6063
-0.2 | 0.07102 | 0.22071 | 0.819
-0.19 | 0.09668 | 0.29723 | 1.099
-0.18 | 0.13085 | 0.40398 | 1.4801
-0.17 | 0.17666 | 0.54357 | 1.9641
-0.16 | 0.23769 | 0.7279 | 2.5904
-0.15 | 0.31969 | 0.9679 | 3.4114
-0.14 | 0.43056 | 1.2849 | 4.4571
-0.13 | 0.5743 | 1.7006 | 5.742
-0.12 | 0.7646 | 2.2398 | 7.348
-0.11 | 1.015 | 2.9215 | 9.329
-0.1 | 1.3426 | 3.8028 | 11.644
-0.09 | 1.7628 | 4.9047 | 14.47
-0.08 | 2.3065 | 6.277 | 17.679
-0.07 | 2.9908 | 7.964 | 21.349
-0.06 | 3.8454 | 9.997 | 25.592
-0.05 | 4.9239 | 12.41 | 30.342
-0.04 | 6.183 | 15.309 | 35.482
-0.03 | 7.76 | 18.681 | 41.192
-0.02 | 9.606 | 22.436 | 47.368
-0.01 | 11.796 | 26.873 | 54.028
0 | 14.319 | 31.729 | 61.31
0.01 | 17.198 | 37.083 | 68.9
0.02 | 20.366 | 42.861 | 76.83
0.03 | 23.9 | 49.262 | 85.21
0.04 | 27.742 | 55.938 | 94
0.05 | 31.829 | 63.23 | 103.06
0.06 | 36.219 | 70.71 | 112.46
0.07 | 40.84 | 78.88 | 122.07
0.08 | 45.565 | 87.23 | 132.12
0.09 | 50.421 | 95.87 | 142.32
0.1 | 55.326 | 104.87 | 152.7
0.11 | 60.25 | 114.06 | 163.41
0.12 | 65.3 | 123.7 | 174.17
0.13 | 70.14 | 133.48 | 185.17
0.14 | 75 | 143.43 | 196.28
0.15 | 79.89 | 153.38 | 207.58
0.16 | 84.68 | 163.87 | 219.13
0.17 | 89.23 | 174.27 | 230.47
0.18 | 93.46 | 184.8 | 242.07
0.19 | 97.51 | 195.59 | 253.67
0.2 | 101.42 | 206.17 | 265.28
0.21 | 105.47 | 217.19 | 277.06
0.22 | 109.09 | 228.15 | 288.82
0.23 | 112.52 | 239.11 | 300.58
0.24 | 115.65 | 250.16 | 312.3
0.25 | 118.5 | 261.24 | 324.27
0.26 | 121.45 | 272.3 | 335.75
0.27 | 124.14 | 283.33 | 347.59
0.28 | 126.93 | 294.35 | 359.29
0.29 | 129.33 | 305.25 | 370.9
0.3 | 131.35 | 316.27 | 382.7
0.31 | 133.38 | 327.16 | 394.07
0.32 | 135.45 | 338.08 | 405.56
0.33 | 137.45 | 348.86 | 417
0.34 | 139.23 | 359.32 | 428.38
0.35 | 140.88 | 369.95 | 439.39
0.36 | 142.13 | 380.39 | 450.5
0.37 | 143.66 | 390.79 | 461.6
0.38 | 145.33 | 401.04 | 472.41
0.39 | 146.33 | 410.88 | 483.09
0.4 | 147.49 | 420.78 | 493.53
0.41 | 148.43 | 430.42 | 504.03
0.42 | 149.82 | 440.11 | 514.39
0.43 | 150.96 | 449.34 | 524.46
0.44 | 151.64 | 458.4 | 534.45
0.45 | 152.34 | 467.26 | 544.03
0.46 | 153.3 | 476.03 | 553.72
0.47 | 154.38 | 484.46 | 563.1
0.48 | 155.01 | 492.51 | 572
0.49 | 155.64 | 500.34 | 581.2
0.5 | 156.35 | 508.06 | 589.8

## Tranconductance (mS-mm)
VGS (V) | VDS = 0.100 V | VDS = 0.500 V | VDS = 0.900 V
-0.75 | -0.00315 | -0.01012 | -0.0282
-0.74 | -0.003045 | -0.01009 | -0.0308
-0.73 | -0.002935 | -0.01015 | -0.03215
-0.72 | -0.00289 | -0.009825 | -0.02955
-0.71 | -0.002615 | -0.00931 | -0.0263
-0.7 | -0.002505 | -0.009725 | -0.0258
-0.69 | -0.002401 | -0.009125 | -0.0251
-0.68 | -0.0022675 | -0.00902 | -0.0262
-0.67 | -0.002187 | -0.008855 | -0.0267
-0.66 | -0.00207 | -0.007035 | -0.02535
-0.65 | -0.0021345 | -0.007405 | -0.0252
-0.64 | -0.0019795 | -0.007575 | -0.0237
-0.63 | -0.001999 | -0.00743 | -0.0234
-0.62 | -0.0018015 | -0.00723 | -0.02195
-0.61 | -0.0015565 | -0.00665 | -0.019
-0.6 | -0.001607 | -0.006555 | -0.02035
-0.59 | -0.001506 | -0.006175 | -0.0218
-0.58 | -0.0013845 | -0.005935 | -0.01945
-0.57 | -0.001438 | -0.005855 | -0.01845
-0.56 | -0.001402 | -0.00574 | -0.0179
-0.55 | -0.0011855 | -0.00544 | -0.0167
-0.54 | -0.001145 | -0.005285 | -0.0151
-0.53 | -0.0011165 | -0.004905 | -0.01712
-0.52 | -0.0011335 | -0.004265 | -0.01782
-0.51 | -0.001032 | -0.004375 | -0.013905
-0.5 | -0.000921 | -0.00435 | -0.01332
-0.49 | -0.0008705 | -0.00388 | -0.012545
-0.48 | -0.000646 | -0.003035 | -0.01077
-0.47 | -0.0005 | -0.00248 | -0.01042
-0.46 | -0.000369 | -0.00238 | -0.007325
-0.45 | -0.000119 | -0.00143 | -0.004605
-0.44 | 0.000211 | -0.000685 | -0.000865
-0.43 | 0.0006265 | 0.001065 | 0.004305
-0.42 | 0.0012265 | 0.00323 | 0.00911
-0.41 | 0.0019805 | 0.0054 | 0.017735
-0.4 | 0.00304 | 0.00943 | 0.03165
-0.39 | 0.0045045 | 0.01436 | 0.04731
-0.38 | 0.0063945 | 0.02005 | 0.07344
-0.37 | 0.0091825 | 0.028595 | 0.106545
-0.36 | 0.0145395 | 0.041215 | 0.14805
-0.35 | 0.0201065 | 0.058655 | 0.21255
-0.34 | 0.02599 | 0.08167 | 0.2999
-0.33 | 0.036 | 0.113205 | 0.4271
-0.32 | 0.049715 | 0.166175 | 0.5964
-0.31 | 0.069655 | 0.228885 | 0.82125
-0.3 | 0.09618 | 0.30585 | 1.1486
-0.29 | 0.131975 | 0.4234 | 1.60205
-0.28 | 0.19345 | 0.587 | 2.19195
-0.27 | 0.26247 | 0.80245 | 3.0035
-0.26 | 0.34615 | 1.0839 | 4.11
-0.25 | 0.4736 | 1.52305 | 5.571
-0.24 | 0.644 | 2.08625 | 7.6665
-0.23 | 0.8749 | 2.766 | 10.28
-0.22 | 1.1876 | 3.688 | 13.837
-0.21 | 1.65705 | 5.02 | 18.6555
-0.2 | 2.25655 | 6.7385 | 24.635
-0.19 | 2.9915 | 9.1635 | 33.055
-0.18 | 3.999 | 12.317 | 43.255
-0.17 | 5.342 | 16.196 | 55.515
-0.16 | 7.1515 | 21.2165 | 72.365
-0.15 | 9.6435 | 27.85 | 93.335
-0.14 | 12.7305 | 36.635 | 116.53
-0.13 | 16.702 | 47.745 | 144.545
-0.12 | 22.035 | 61.045 | 179.35
-0.11 | 28.9 | 78.15 | 214.8
-0.1 | 37.39 | 99.16 | 257.05
-0.09 | 48.195 | 123.71 | 301.75
-0.08 | 61.4 | 152.965 | 343.95
-0.07 | 76.945 | 186 | 395.65
-0.06 | 96.655 | 222.3 | 449.65
-0.05 | 116.88 | 265.6 | 494.5
-0.04 | 141.805 | 313.55 | 542.5
-0.03 | 171.15 | 356.35 | 594.3
-0.02 | 201.8 | 409.6 | 641.8
-0.01 | 235.65 | 464.65 | 697.1
0 | 270.1 | 510.5 | 743.6
0.01 | 302.35 | 556.6 | 776
0.02 | 335.1 | 608.95 | 815.5
0.03 | 368.8 | 653.85 | 858.5
0.04 | 396.45 | 698.4 | 892.5
0.05 | 423.85 | 738.6 | 923
0.06 | 450.55 | 782.5 | 950.5
0.07 | 467.3 | 826 | 983
0.08 | 479.05 | 849.5 | 1012.5
0.09 | 488.05 | 882 | 1029
0.1 | 491.45 | 909.5 | 1054.5
0.11 | 498.7 | 941.5 | 1073.5
0.12 | 494.5 | 971 | 1088
0.13 | 485 | 986.5 | 1105.5
0.14 | 487.5 | 995 | 1120.5
0.15 | 484 | 1022 | 1142.5
0.16 | 467 | 1044.5 | 1144.5
0.17 | 439 | 1046.5 | 1147
0.18 | 414 | 1066 | 1160
0.19 | 398 | 1068.5 | 1160.5
0.2 | 398 | 1080 | 1169.5
0.21 | 383.5 | 1099 | 1177
0.22 | 352.5 | 1096 | 1176
0.23 | 328 | 1100.5 | 1174
0.24 | 299 | 1106.5 | 1184.5
0.25 | 290 | 1107 | 1172.5
0.26 | 282 | 1104.5 | 1166
0.27 | 274 | 1102.5 | 1177
0.28 | 259.5 | 1096 | 1165.5
0.29 | 221 | 1096 | 1170.5
0.3 | 202.5 | 1095.5 | 1158.5
0.31 | 205 | 1090.5 | 1143
0.32 | 203.5 | 1085 | 1146.5
0.33 | 189 | 1062 | 1141
0.34 | 171.5 | 1054.5 | 1119.5
0.35 | 145 | 1053.5 | 1106
0.36 | 139 | 1042 | 1110.5
0.37 | 160 | 1032.5 | 1095.5
0.38 | 133.5 | 1004.5 | 1074.5
0.39 | 108 | 987 | 1056
0.4 | 105 | 977 | 1047
0.41 | 116.5 | 966.5 | 1043
0.42 | 126.5 | 946 | 1021.5
0.43 | 91 | 914.5 | 1003
0.44 | 69 | 896 | 978.5
0.45 | 83 | 881.5 | 963.5
0.46 | 102 | 860 | 953.5
0.47 | 85.5 | 824 | 914
0.48 | 63 | 794 | 905
0.49 | 67 | 777.5 | 890
0.5 | 71 | 772 | 860