## IDS-VDS Characteristic (mA-mm)
VGS (V) | VDS = 0.100 V | VDS = 0.500 V | VDS = 0.900 V
-0.75 | 0.0007078 | 0.0031389 | 0.010653
-0.74 | 0.0006822 | 0.0030112 | 0.010388
-0.73 | 0.0006441 | 0.0028995 | 0.010076
-0.72 | 0.0006178 | 0.0028127 | 0.00971
-0.71 | 0.0005894 | 0.0026945 | 0.00943
-0.7 | 0.0005598 | 0.0025925 | 0.009101
-0.69 | 0.0005281 | 0.0025112 | 0.008853
-0.68 | 0.0005067 | 0.0024031 | 0.008561
-0.67 | 0.00048324 | 0.0023192 | 0.008312
-0.66 | 0.00046074 | 0.0022298 | 0.008073
-0.65 | 0.00043843 | 0.0021579 | 0.007833
-0.64 | 0.00041949 | 0.0020856 | 0.007599
-0.63 | 0.00039834 | 0.0019901 | 0.007384
-0.62 | 0.00038245 | 0.0019131 | 0.007151
-0.61 | 0.00036232 | 0.0018545 | 0.006868
-0.6 | 0.00034618 | 0.0017869 | 0.006651
-0.59 | 0.00032923 | 0.0017117 | 0.006422
-0.58 | 0.00031486 | 0.0016444 | 0.006209
-0.57 | 0.00029917 | 0.0015819 | 0.006002
-0.56 | 0.0002853 | 0.0015209 | 0.005838
-0.55 | 0.00027026 | 0.0014634 | 0.005641
-0.54 | 0.00025874 | 0.0014131 | 0.005435
-0.53 | 0.00024803 | 0.0013491 | 0.005271
-0.52 | 0.0002374 | 0.0012971 | 0.005109
-0.51 | 0.00022629 | 0.0012575 | 0.0049692
-0.5 | 0.00021689 | 0.0012162 | 0.0048398
-0.49 | 0.0002073 | 0.0011704 | 0.004669
-0.48 | 0.00019751 | 0.0011264 | 0.0045389
-0.47 | 0.00019317 | 0.0010964 | 0.0044214
-0.46 | 0.00018743 | 0.0010617 | 0.00431
-0.45 | 0.00018333 | 0.0010412 | 0.0042412
-0.44 | 0.00018396 | 0.0010275 | 0.0041855
-0.43 | 0.00018539 | 0.0010272 | 0.004156
-0.42 | 0.0001916 | 0.0010442 | 0.0041965
-0.41 | 0.00020648 | 0.0010808 | 0.0043065
-0.4 | 0.00022826 | 0.0011362 | 0.0045116
-0.39 | 0.00026202 | 0.001236 | 0.0048531
-0.38 | 0.00031135 | 0.001386 | 0.0053478
-0.37 | 0.00038207 | 0.0015954 | 0.006165
-0.36 | 0.00048468 | 0.0019183 | 0.007246
-0.35 | 0.0006578 | 0.0023605 | 0.008815
-0.34 | 0.0008654 | 0.0029928 | 0.011058
-0.33 | 0.0011526 | 0.0038601 | 0.014276
-0.32 | 0.0015439 | 0.0050719 | 0.018703
-0.31 | 0.0020958 | 0.006939 | 0.025037
-0.3 | 0.0028609 | 0.009306 | 0.033898
-0.29 | 0.0039139 | 0.012603 | 0.046218
-0.28 | 0.005361 | 0.01713 | 0.06315
-0.27 | 0.00762 | 0.023458 | 0.0867
-0.26 | 0.010365 | 0.031893 | 0.11851
-0.25 | 0.014158 | 0.043704 | 0.16216
-0.24 | 0.019361 | 0.06038 | 0.22069
-0.23 | 0.026515 | 0.08195 | 0.30226
-0.22 | 0.036108 | 0.11157 | 0.41353
-0.21 | 0.049132 | 0.15203 | 0.56253
-0.2 | 0.06814 | 0.2063 | 0.7589
-0.19 | 0.09237 | 0.27978 | 1.0228
-0.18 | 0.12568 | 0.37729 | 1.384
-0.17 | 0.16938 | 0.5087 | 1.8471
-0.16 | 0.22929 | 0.6814 | 2.4548
-0.15 | 0.30859 | 0.9122 | 3.2303
-0.14 | 0.41413 | 1.2182 | 4.2064
-0.13 | 0.55571 | 1.6163 | 5.4597
-0.12 | 0.7393 | 2.135 | 7.031
-0.11 | 0.9856 | 2.7836 | 8.945
-0.1 | 1.2983 | 3.6328 | 11.212
-0.09 | 1.7168 | 4.7031 | 13.917
-0.08 | 2.247 | 6.022 | 17.098
-0.07 | 2.9125 | 7.645 | 20.704
-0.06 | 3.7614 | 9.629 | 24.87
-0.05 | 4.81 | 12.063 | 29.509
-0.04 | 6.046 | 14.855 | 34.675
-0.03 | 7.593 | 18.168 | 40.337
-0.02 | 9.416 | 21.889 | 46.457
-0.01 | 11.572 | 26.18 | 53.085
0 | 14.116 | 31.027 | 60.38
0.01 | 16.946 | 36.341 | 67.78
0.02 | 20.088 | 42.021 | 75.72
0.03 | 23.628 | 48.498 | 84.17
0.04 | 27.432 | 55.207 | 92.78
0.05 | 31.553 | 62.27 | 101.91
0.06 | 35.893 | 70.01 | 111.25
0.07 | 40.501 | 78.01 | 121.02
0.08 | 45.243 | 86.41 | 130.98
0.09 | 50.107 | 94.95 | 141.16
0.1 | 55.04 | 103.99 | 151.48
0.11 | 60.01 | 113.24 | 162.2
0.12 | 65.02 | 122.86 | 173.12
0.13 | 70.01 | 132.56 | 184.16
0.14 | 74.87 | 142.52 | 195.35
0.15 | 79.71 | 152.66 | 206.41
0.16 | 84.38 | 163.08 | 218.09
0.17 | 88.97 | 173.51 | 229.44
0.18 | 93.32 | 183.98 | 241.02
0.19 | 97.45 | 194.81 | 252.69
0.2 | 101.46 | 205.63 | 264.3
0.21 | 105.29 | 216.65 | 276.22
0.22 | 108.9 | 227.67 | 288
0.23 | 112.4 | 238.55 | 299.82
0.24 | 115.65 | 249.64 | 311.49
0.25 | 118.76 | 260.79 | 323.5
0.26 | 121.58 | 271.87 | 335.32
0.27 | 124.22 | 282.83 | 347.05
0.28 | 126.79 | 293.9 | 358.75
0.29 | 129.45 | 304.94 | 370.34
0.3 | 131.6 | 316.05 | 382.17
0.31 | 133.7 | 326.96 | 393.74
0.32 | 135.6 | 337.64 | 405.21
0.33 | 137.46 | 348.6 | 416.76
0.34 | 139.48 | 359.32 | 427.94
0.35 | 140.94 | 369.94 | 439.26
0.36 | 142.46 | 380.42 | 450.37
0.37 | 143.9 | 390.73 | 461.48
0.38 | 145.22 | 401.04 | 472.24
0.39 | 146.69 | 411.05 | 483.02
0.4 | 147.77 | 421.01 | 493.6
0.41 | 148.82 | 430.7 | 504.05
0.42 | 149.89 | 440.28 | 514.48
0.43 | 151.15 | 449.66 | 524.44
0.44 | 151.98 | 458.76 | 534.49
0.45 | 152.88 | 467.67 | 544.27
0.46 | 153.67 | 476.35 | 553.9
0.47 | 154.4 | 484.79 | 563.35
0.48 | 155.54 | 493 | 572.3
0.49 | 156.13 | 500.94 | 581.6
0.5 | 156.63 | 508.56 | 590.1

## Tranconductance (mS-mm)
VGS (V) | VDS = 0.100 V | VDS = 0.500 V | VDS = 0.900 V
-0.75 | -0.00256 | -0.01277 | -0.0265
-0.74 | -0.003185 | -0.01197 | -0.02885
-0.73 | -0.00322 | -0.009925 | -0.0339
-0.72 | -0.002735 | -0.01025 | -0.0323
-0.71 | -0.0029 | -0.01101 | -0.03045
-0.7 | -0.003065 | -0.009165 | -0.02885
-0.69 | -0.002655 | -0.00947 | -0.027
-0.68 | -0.002243 | -0.0096 | -0.02705
-0.67 | -0.002298 | -0.008665 | -0.0244
-0.66 | -0.0022405 | -0.008065 | -0.02395
-0.65 | -0.0020625 | -0.00721 | -0.0237
-0.64 | -0.0020045 | -0.00839 | -0.02245
-0.63 | -0.001852 | -0.008625 | -0.0224
-0.62 | -0.001801 | -0.00678 | -0.0258
-0.61 | -0.0018135 | -0.00631 | -0.025
-0.6 | -0.0016545 | -0.00714 | -0.0223
-0.59 | -0.001566 | -0.007125 | -0.0221
-0.58 | -0.001503 | -0.00649 | -0.021
-0.57 | -0.001478 | -0.006175 | -0.01855
-0.56 | -0.0014455 | -0.005925 | -0.01805
-0.55 | -0.001328 | -0.00539 | -0.02015
-0.54 | -0.0011115 | -0.005715 | -0.0185
-0.53 | -0.001067 | -0.0058 | -0.0163
-0.52 | -0.001087 | -0.00458 | -0.01509
-0.51 | -0.0010255 | -0.004045 | -0.01346
-0.5 | -0.0009495 | -0.004355 | -0.01501
-0.49 | -0.000969 | -0.00449 | -0.015045
-0.48 | -0.0007065 | -0.0037 | -0.01238
-0.47 | -0.000504 | -0.003235 | -0.011445
-0.46 | -0.000492 | -0.00276 | -0.00901
-0.45 | -0.0001735 | -0.00171 | -0.006225
-0.44 | 0.000103 | -0.0007 | -0.00426
-0.43 | 0.000382 | 0.000835 | 0.00055
-0.42 | 0.0010545 | 0.00268 | 0.007525
-0.41 | 0.001833 | 0.0046 | 0.015755
-0.4 | 0.002777 | 0.00776 | 0.02733
-0.39 | 0.0041545 | 0.01249 | 0.04181
-0.38 | 0.0060025 | 0.01797 | 0.065595
-0.37 | 0.0086665 | 0.026615 | 0.09491
-0.36 | 0.0137865 | 0.038255 | 0.1325
-0.35 | 0.019036 | 0.053725 | 0.1906
-0.34 | 0.02474 | 0.07498 | 0.27305
-0.33 | 0.033925 | 0.103955 | 0.38225
-0.32 | 0.04716 | 0.153945 | 0.53805
-0.31 | 0.06585 | 0.211705 | 0.75975
-0.3 | 0.090905 | 0.2832 | 1.05905
-0.29 | 0.125005 | 0.3912 | 1.4626
-0.28 | 0.185305 | 0.54275 | 2.0241
-0.27 | 0.2502 | 0.73815 | 2.768
-0.26 | 0.3269 | 1.0123 | 3.773
-0.25 | 0.4498 | 1.42435 | 5.109
-0.24 | 0.61785 | 1.9123 | 7.005
-0.23 | 0.83735 | 2.5595 | 9.642
-0.22 | 1.13085 | 3.504 | 13.0135
-0.21 | 1.6016 | 4.7365 | 17.2685
-0.2 | 2.1619 | 6.3875 | 23.0135
-0.19 | 2.877 | 8.5495 | 31.255
-0.18 | 3.8505 | 11.446 | 41.215
-0.17 | 5.1805 | 15.2055 | 53.54
-0.16 | 6.9605 | 20.175 | 69.16
-0.15 | 9.242 | 26.84 | 87.58
-0.14 | 12.356 | 35.205 | 111.47
-0.13 | 16.2585 | 45.84 | 141.23
-0.12 | 21.4945 | 58.365 | 174.265
-0.11 | 27.95 | 74.89 | 209.05
-0.1 | 36.56 | 95.975 | 248.6
-0.09 | 47.435 | 119.46 | 294.3
-0.08 | 59.785 | 147.095 | 339.35
-0.07 | 75.72 | 180.35 | 388.6
-0.06 | 94.875 | 220.9 | 440.25
-0.05 | 114.23 | 261.3 | 490.25
-0.04 | 139.15 | 305.25 | 541.4
-0.03 | 168.5 | 351.7 | 589.1
-0.02 | 198.95 | 400.6 | 637.4
-0.01 | 235 | 456.9 | 696.15
0 | 268.7 | 508.05 | 734.75
0.01 | 298.6 | 549.7 | 767
0.02 | 334.1 | 607.85 | 819.5
0.03 | 367.2 | 659.3 | 853
0.04 | 396.25 | 688.6 | 887
0.05 | 423.05 | 740.15 | 923.5
0.06 | 447.4 | 787 | 955.5
0.07 | 467.5 | 820 | 986.5
0.08 | 480.3 | 847 | 1007
0.09 | 489.85 | 879 | 1025
0.1 | 495.15 | 914.5 | 1052
0.11 | 499 | 943.5 | 1082
0.12 | 500 | 966 | 1098
0.13 | 492.5 | 983 | 1111.5
0.14 | 485 | 1005 | 1112.5
0.15 | 475.5 | 1028 | 1137
0.16 | 463 | 1042.5 | 1151.5
0.17 | 447 | 1045 | 1146.5
0.18 | 424 | 1065 | 1162.5
0.19 | 407 | 1082.5 | 1164
0.2 | 392 | 1092 | 1176.5
0.21 | 372 | 1102 | 1185
0.22 | 355.5 | 1095 | 1180
0.23 | 337.5 | 1098.5 | 1174.5
0.24 | 318 | 1112 | 1184
0.25 | 296.5 | 1111.5 | 1191.5
0.26 | 273 | 1102 | 1177.5
0.27 | 260.5 | 1101.5 | 1171.5
0.28 | 261.5 | 1105.5 | 1164.5
0.29 | 240.5 | 1107.5 | 1171
0.3 | 212.5 | 1101 | 1170
0.31 | 200 | 1079.5 | 1152
0.32 | 188 | 1082 | 1151
0.33 | 194 | 1084 | 1136.5
0.34 | 174 | 1067 | 1125
0.35 | 149 | 1055 | 1121.5
0.36 | 148 | 1039.5 | 1111
0.37 | 138 | 1031 | 1093.5
0.38 | 139.5 | 1016 | 1077
0.39 | 127.5 | 998.5 | 1068
0.4 | 106.5 | 982.5 | 1051.5
0.41 | 106 | 963.5 | 1044
0.42 | 116.5 | 948 | 1019.5
0.43 | 104.5 | 924 | 1000.5
0.44 | 86.5 | 900.5 | 991.5
0.45 | 84.5 | 879.5 | 970.5
0.46 | 76 | 856 | 954
0.47 | 93.5 | 832.5 | 920
0.48 | 86.5 | 807.5 | 912.5
0.49 | 54.5 | 778 | 890
0.5 | 50 | 762 | 850