## IDS-VDS Characteristic (mA-mm)
VGS (V) | VDS = 0.100 V | VDS = 0.500 V | VDS = 0.900 V
-0.75 | 0.0007542 | 0.0033927 | 0.011693
-0.74 | 0.0007137 | 0.0032607 | 0.0113
-0.73 | 0.0006789 | 0.0031441 | 0.010958
-0.72 | 0.000651 | 0.003014 | 0.010608
-0.71 | 0.0006212 | 0.0029239 | 0.010288
-0.7 | 0.000592 | 0.0028054 | 0.009973
-0.69 | 0.000563 | 0.0027004 | 0.009684
-0.68 | 0.000537 | 0.002599 | 0.009387
-0.67 | 0.0005141 | 0.0024983 | 0.009084
-0.66 | 0.0004911 | 0.0023999 | 0.008833
-0.65 | 0.00046714 | 0.0023098 | 0.008511
-0.64 | 0.00044639 | 0.0022267 | 0.008253
-0.63 | 0.00042535 | 0.0021449 | 0.007979
-0.62 | 0.00040458 | 0.0020723 | 0.007737
-0.61 | 0.00038214 | 0.001981 | 0.007476
-0.6 | 0.00036722 | 0.0019227 | 0.007216
-0.59 | 0.00034946 | 0.001832 | 0.007039
-0.58 | 0.00033274 | 0.0017685 | 0.00678
-0.57 | 0.00031537 | 0.0016913 | 0.006567
-0.56 | 0.00030135 | 0.00163 | 0.006348
-0.55 | 0.00028553 | 0.0015648 | 0.006148
-0.54 | 0.0002699 | 0.0015009 | 0.005975
-0.53 | 0.00025955 | 0.0014484 | 0.005765
-0.52 | 0.00024759 | 0.0013903 | 0.005562
-0.51 | 0.00023584 | 0.0013331 | 0.005393
-0.5 | 0.00022359 | 0.0012896 | 0.005246
-0.49 | 0.00021416 | 0.0012402 | 0.00508
-0.48 | 0.00020668 | 0.0012041 | 0.004945
-0.47 | 0.00020015 | 0.0011733 | 0.0048019
-0.46 | 0.00019293 | 0.0011345 | 0.0046722
-0.45 | 0.00018907 | 0.0011181 | 0.0045928
-0.44 | 0.00018807 | 0.0010934 | 0.0045273
-0.43 | 0.00019059 | 0.0010962 | 0.0045397
-0.42 | 0.00019723 | 0.0011068 | 0.0045435
-0.41 | 0.00021139 | 0.00114 | 0.0046226
-0.4 | 0.00023244 | 0.0011978 | 0.0048414
-0.39 | 0.00026736 | 0.0013027 | 0.0051746
-0.38 | 0.00031696 | 0.0014493 | 0.005674
-0.37 | 0.00038935 | 0.0016715 | 0.0065
-0.36 | 0.0004914 | 0.0019844 | 0.00761
-0.35 | 0.0006659 | 0.0024332 | 0.009194
-0.34 | 0.0008752 | 0.00307 | 0.011541
-0.33 | 0.0011614 | 0.0039581 | 0.014805
-0.32 | 0.0015579 | 0.0052177 | 0.019357
-0.31 | 0.0021141 | 0.007103 | 0.025886
-0.3 | 0.0028816 | 0.009523 | 0.034921
-0.29 | 0.0039498 | 0.012896 | 0.047455
-0.28 | 0.0053974 | 0.017522 | 0.06501
-0.27 | 0.007706 | 0.023837 | 0.08895
-0.26 | 0.010502 | 0.032674 | 0.12167
-0.25 | 0.014346 | 0.044572 | 0.16763
-0.24 | 0.019514 | 0.06144 | 0.22791
-0.23 | 0.026668 | 0.08336 | 0.31148
-0.22 | 0.0364 | 0.11388 | 0.42499
-0.21 | 0.049617 | 0.15508 | 0.5737
-0.2 | 0.06894 | 0.21066 | 0.7801
-0.19 | 0.09329 | 0.28383 | 1.0513
-0.18 | 0.12695 | 0.38447 | 1.4082
-0.17 | 0.1713 | 0.51725 | 1.8793
-0.16 | 0.23098 | 0.6951 | 2.499
-0.15 | 0.31038 | 0.9297 | 3.2831
-0.14 | 0.41753 | 1.2354 | 4.2784
-0.13 | 0.55836 | 1.6397 | 5.55
-0.12 | 0.7462 | 2.1585 | 7.12
-0.11 | 0.991 | 2.8269 | 9.057
-0.1 | 1.3128 | 3.6735 | 11.297
-0.09 | 1.734 | 4.7564 | 14.033
-0.08 | 2.2674 | 6.097 | 17.194
-0.07 | 2.9423 | 7.686 | 20.818
-0.06 | 3.794 | 9.712 | 24.952
-0.05 | 4.8392 | 12.107 | 29.512
-0.04 | 6.09 | 14.922 | 34.631
-0.03 | 7.638 | 18.168 | 40.143
-0.02 | 9.47 | 21.896 | 46.188
-0.01 | 11.625 | 26.15 | 52.639
0 | 14.139 | 31.003 | 59.79
0.01 | 16.942 | 36.224 | 67.12
0.02 | 20.052 | 41.725 | 74.8
0.03 | 23.573 | 48.073 | 83.03
0.04 | 27.287 | 54.719 | 91.48
0.05 | 31.364 | 61.69 | 100.3
0.06 | 35.656 | 69.14 | 109.34
0.07 | 40.188 | 77.02 | 118.85
0.08 | 44.818 | 85.17 | 128.54
0.09 | 49.561 | 93.61 | 138.46
0.1 | 54.379 | 102.36 | 148.39
0.11 | 59.13 | 111.37 | 158.83
0.12 | 64.07 | 120.72 | 169.45
0.13 | 68.98 | 130.16 | 180.12
0.14 | 73.79 | 139.83 | 190.9
0.15 | 78.4 | 149.78 | 201.74
0.16 | 82.85 | 159.84 | 212.94
0.17 | 87.21 | 169.96 | 224.12
0.18 | 91.44 | 180.15 | 235.36
0.19 | 95.59 | 190.74 | 246.56
0.2 | 99.52 | 201.16 | 257.96
0.21 | 103.13 | 211.79 | 269.5
0.22 | 106.41 | 222.52 | 280.96
0.23 | 109.73 | 233.16 | 292.47
0.24 | 112.81 | 243.94 | 303.73
0.25 | 116.09 | 254.73 | 315.45
0.26 | 118.81 | 265.53 | 326.96
0.27 | 121.3 | 276.25 | 338.44
0.28 | 123.59 | 286.97 | 349.94
0.29 | 125.89 | 297.74 | 361.25
0.3 | 128.09 | 308.46 | 372.8
0.31 | 130.37 | 319.12 | 384.07
0.32 | 132.28 | 329.62 | 395.34
0.33 | 134 | 340.24 | 406.59
0.34 | 135.54 | 350.73 | 417.64
0.35 | 137.11 | 361.06 | 428.78
0.36 | 138.75 | 371.37 | 439.64
0.37 | 140.15 | 381.48 | 450.57
0.38 | 141.02 | 391.53 | 461.21
0.39 | 142.45 | 401.37 | 471.86
0.4 | 143.66 | 411.09 | 482.34
0.41 | 144.92 | 420.6 | 492.76
0.42 | 145.71 | 430.12 | 503.12
0.43 | 146.59 | 439.38 | 513.09
0.44 | 147.55 | 448.4 | 523.09
0.45 | 148.58 | 457.17 | 532.77
0.46 | 149.48 | 465.73 | 542.47
0.47 | 149.98 | 474.17 | 551.81
0.48 | 150.74 | 482.31 | 561.08
0.49 | 151.48 | 490.18 | 570
0.5 | 152.38 | 497.81 | 578.6

## Tranconductance (mS-mm)
VGS (V) | VDS = 0.100 V | VDS = 0.500 V | VDS = 0.900 V
-0.75 | -0.00405 | -0.0132 | -0.0393
-0.74 | -0.003765 | -0.01243 | -0.03675
-0.73 | -0.003135 | -0.012335 | -0.0346
-0.72 | -0.002885 | -0.01101 | -0.0335
-0.71 | -0.00295 | -0.01043 | -0.03175
-0.7 | -0.00291 | -0.011175 | -0.0302
-0.69 | -0.00275 | -0.01032 | -0.0293
-0.68 | -0.002445 | -0.010105 | -0.03
-0.67 | -0.002295 | -0.009955 | -0.0277
-0.66 | -0.002348 | -0.009425 | -0.02865
-0.65 | -0.0022355 | -0.00866 | -0.029
-0.64 | -0.0020895 | -0.008245 | -0.0266
-0.63 | -0.0020905 | -0.00772 | -0.0258
-0.62 | -0.0021605 | -0.008195 | -0.02515
-0.61 | -0.001868 | -0.00748 | -0.02605
-0.6 | -0.001634 | -0.00745 | -0.02185
-0.59 | -0.001724 | -0.00771 | -0.0218
-0.58 | -0.0017045 | -0.007035 | -0.0236
-0.57 | -0.0015695 | -0.006925 | -0.0216
-0.56 | -0.001492 | -0.006325 | -0.02095
-0.55 | -0.0015725 | -0.006455 | -0.01865
-0.54 | -0.001299 | -0.00582 | -0.01915
-0.53 | -0.0011155 | -0.00553 | -0.02065
-0.52 | -0.0011855 | -0.005765 | -0.0186
-0.51 | -0.0012 | -0.005035 | -0.0158
-0.5 | -0.001084 | -0.004645 | -0.01565
-0.49 | -0.0008455 | -0.004275 | -0.01505
-0.48 | -0.0007005 | -0.003345 | -0.013905
-0.47 | -0.0006875 | -0.00348 | -0.01364
-0.46 | -0.000554 | -0.00276 | -0.010455
-0.45 | -0.000243 | -0.002055 | -0.007245
-0.44 | 7.6e-05 | -0.001095 | -0.002655
-0.43 | 0.000458 | 0.00067 | 0.00081
-0.42 | 0.00104 | 0.00219 | 0.004145
-0.41 | 0.0017605 | 0.00455 | 0.014895
-0.4 | 0.0027985 | 0.008135 | 0.0276
-0.39 | 0.004226 | 0.012575 | 0.04163
-0.38 | 0.0060995 | 0.01844 | 0.06627
-0.37 | 0.008722 | 0.026755 | 0.0968
-0.36 | 0.0138275 | 0.038085 | 0.1347
-0.35 | 0.01919 | 0.05428 | 0.19655
-0.34 | 0.024775 | 0.076245 | 0.28055
-0.33 | 0.034135 | 0.107385 | 0.3908
-0.32 | 0.047635 | 0.157245 | 0.55405
-0.31 | 0.066185 | 0.215265 | 0.7782
-0.3 | 0.091785 | 0.28965 | 1.07845
-0.29 | 0.12579 | 0.39995 | 1.50445
-0.28 | 0.18781 | 0.54705 | 2.07475
-0.27 | 0.25523 | 0.7576 | 2.833
-0.26 | 0.332 | 1.03675 | 3.934
-0.25 | 0.4506 | 1.4383 | 5.312
-0.24 | 0.6161 | 1.9394 | 7.1925
-0.23 | 0.8443 | 2.622 | 9.854
-0.22 | 1.14745 | 3.586 | 13.111
-0.21 | 1.627 | 4.839 | 17.7555
-0.2 | 2.18365 | 6.4375 | 23.88
-0.19 | 2.9005 | 8.6905 | 31.405
-0.18 | 3.9005 | 11.671 | 41.4
-0.17 | 5.2015 | 15.5315 | 54.54
-0.16 | 6.954 | 20.6225 | 70.19
-0.15 | 9.3275 | 27.015 | 88.97
-0.14 | 12.399 | 35.5 | 113.345
-0.13 | 16.4335 | 46.155 | 142.08
-0.12 | 21.632 | 59.36 | 175.35
-0.11 | 28.33 | 75.75 | 208.85
-0.1 | 37.15 | 96.475 | 248.8
-0.09 | 47.73 | 121.175 | 294.85
-0.08 | 60.415 | 146.48 | 339.25
-0.07 | 76.33 | 180.75 | 387.9
-0.06 | 94.845 | 221.05 | 434.7
-0.05 | 114.8 | 260.5 | 483.95
-0.04 | 139.94 | 303.05 | 531.55
-0.03 | 169 | 348.7 | 577.85
-0.02 | 199.35 | 399.1 | 624.8
-0.01 | 233.45 | 455.35 | 680.1
0 | 265.85 | 503.7 | 724.05
0.01 | 295.65 | 536.1 | 750.5
0.02 | 331.55 | 592.45 | 795.5
0.03 | 361.75 | 649.7 | 834
0.04 | 389.55 | 680.85 | 863.5
0.05 | 418.45 | 721.05 | 893
0.06 | 441.2 | 766.5 | 927.5
0.07 | 458.1 | 801.5 | 960
0.08 | 468.65 | 829.5 | 980.5
0.09 | 478.05 | 859.5 | 992.5
0.1 | 478.45 | 888 | 1018.5
0.11 | 484.55 | 918 | 1053
0.12 | 492.5 | 939.5 | 1064.5
0.13 | 486 | 955.5 | 1072.5
0.14 | 471 | 981 | 1081
0.15 | 453 | 1000.5 | 1102
0.16 | 440.5 | 1009 | 1119
0.17 | 429.5 | 1015.5 | 1121
0.18 | 419 | 1039 | 1122
0.19 | 404 | 1050.5 | 1130
0.2 | 377 | 1052.5 | 1147
0.21 | 344.5 | 1068 | 1150
0.22 | 330 | 1068.5 | 1148.5
0.23 | 320 | 1071 | 1138.5
0.24 | 318 | 1078.5 | 1149
0.25 | 300 | 1079.5 | 1161.5
0.26 | 260.5 | 1076 | 1149.5
0.27 | 239 | 1072 | 1149
0.28 | 229.5 | 1074.5 | 1140.5
0.29 | 225 | 1074.5 | 1143
0.3 | 224 | 1069 | 1141
0.31 | 209.5 | 1058 | 1127
0.32 | 181.5 | 1056 | 1126
0.33 | 163 | 1055.5 | 1115
0.34 | 155.5 | 1041 | 1109.5
0.35 | 160.5 | 1032 | 1100
0.36 | 152 | 1021 | 1089.5
0.37 | 113.5 | 1008 | 1078.5
0.38 | 115 | 994.5 | 1064.5
0.39 | 132 | 978 | 1056.5
0.4 | 123.5 | 961.5 | 1045
0.41 | 102.5 | 951.5 | 1039
0.42 | 83.5 | 939 | 1016.5
0.43 | 92 | 914 | 998.5
0.44 | 99.5 | 889.5 | 984
0.45 | 96.5 | 866.5 | 969
0.46 | 70 | 850 | 952
0.47 | 63 | 829 | 930.5
0.48 | 75 | 800.5 | 909.5
0.49 | 82 | 775 | 876
0.5 | 90 | 763 | 860