## IDS-VDS Characteristic (mA-mm)
VGS (V) | VDS = 0.100 V | VDS = 0.500 V | VDS = 0.900 V
-0.75 | 0.0006777 | 0.0030195 | 0.01034
-0.74 | 0.0006421 | 0.0029002 | 0.010066
-0.73 | 0.0006169 | 0.0027958 | 0.009808
-0.72 | 0.0005881 | 0.0027018 | 0.009417
-0.71 | 0.0005576 | 0.0026082 | 0.009139
-0.7 | 0.0005282 | 0.0025107 | 0.008854
-0.69 | 0.00051 | 0.0024102 | 0.008588
-0.68 | 0.00048366 | 0.0023193 | 0.008295
-0.67 | 0.00046334 | 0.0022402 | 0.008063
-0.66 | 0.00044431 | 0.0021551 | 0.007811
-0.65 | 0.00042421 | 0.0020676 | 0.007553
-0.64 | 0.00040324 | 0.0020019 | 0.00734
-0.63 | 0.00038317 | 0.0019097 | 0.007066
-0.62 | 0.00036596 | 0.001852 | 0.006876
-0.61 | 0.00035087 | 0.0017854 | 0.006622
-0.6 | 0.00033267 | 0.0017165 | 0.006402
-0.59 | 0.00031546 | 0.0016539 | 0.006216
-0.58 | 0.00030061 | 0.0015866 | 0.006024
-0.57 | 0.00028771 | 0.0015234 | 0.005838
-0.56 | 0.00027456 | 0.0014643 | 0.005652
-0.55 | 0.00025948 | 0.0014143 | 0.005408
-0.54 | 0.00024771 | 0.0013571 | 0.00525
-0.53 | 0.00023594 | 0.0012974 | 0.005103
-0.52 | 0.0002254 | 0.0012552 | 0.0049532
-0.51 | 0.00021362 | 0.0012155 | 0.0048004
-0.5 | 0.0002068 | 0.0011682 | 0.0046511
-0.49 | 0.00019718 | 0.0011267 | 0.0045348
-0.48 | 0.00018998 | 0.0010944 | 0.0044079
-0.47 | 0.00018489 | 0.0010669 | 0.0042913
-0.46 | 0.00017925 | 0.0010366 | 0.0041939
-0.45 | 0.00017648 | 0.00102 | 0.004115
-0.44 | 0.00017591 | 0.0010069 | 0.0040814
-0.43 | 0.00018132 | 0.0010101 | 0.0040832
-0.42 | 0.00018926 | 0.0010217 | 0.0041444
-0.41 | 0.00020373 | 0.0010612 | 0.0042668
-0.4 | 0.00022858 | 0.0011324 | 0.0044905
-0.39 | 0.00026455 | 0.0012412 | 0.0048529
-0.38 | 0.00031773 | 0.0014009 | 0.0054116
-0.37 | 0.00039387 | 0.0016425 | 0.006322
-0.36 | 0.00050044 | 0.0019761 | 0.007513
-0.35 | 0.0006814 | 0.0024545 | 0.009273
-0.34 | 0.0009027 | 0.0031256 | 0.011762
-0.33 | 0.0012002 | 0.0040648 | 0.01519
-0.32 | 0.001617 | 0.0053774 | 0.020161
-0.31 | 0.0021881 | 0.007388 | 0.026945
-0.3 | 0.0029928 | 0.009916 | 0.036677
-0.29 | 0.0040979 | 0.013419 | 0.050133
-0.28 | 0.0056092 | 0.018248 | 0.0683
-0.27 | 0.00796 | 0.024932 | 0.0936
-0.26 | 0.010856 | 0.034074 | 0.12827
-0.25 | 0.014805 | 0.046652 | 0.17578
-0.24 | 0.020239 | 0.06455 | 0.24064
-0.23 | 0.027658 | 0.08751 | 0.32811
-0.22 | 0.037617 | 0.11911 | 0.44586
-0.21 | 0.051397 | 0.16186 | 0.607
-0.2 | 0.07115 | 0.21913 | 0.8204
-0.19 | 0.09652 | 0.29695 | 1.103
-0.18 | 0.13057 | 0.40021 | 1.4834
-0.17 | 0.17667 | 0.53795 | 1.9653
-0.16 | 0.23774 | 0.7213 | 2.6052
-0.15 | 0.31964 | 0.9619 | 3.4265
-0.14 | 0.42944 | 1.2833 | 4.4678
-0.13 | 0.5723 | 1.6992 | 5.783
-0.12 | 0.763 | 2.2372 | 7.397
-0.11 | 1.0134 | 2.9049 | 9.332
-0.1 | 1.34 | 3.7997 | 11.704
-0.09 | 1.766 | 4.8986 | 14.498
-0.08 | 2.3065 | 6.255 | 17.709
-0.07 | 2.9903 | 7.932 | 21.404
-0.06 | 3.8477 | 9.975 | 25.625
-0.05 | 4.9259 | 12.41 | 30.41
-0.04 | 6.19 | 15.305 | 35.556
-0.03 | 7.758 | 18.663 | 41.302
-0.02 | 9.629 | 22.411 | 47.445
-0.01 | 11.795 | 26.777 | 54.1
0 | 14.344 | 31.687 | 61.31
0.01 | 17.184 | 37.04 | 68.9
0.02 | 20.356 | 42.783 | 76.7
0.03 | 23.863 | 49.166 | 85.21
0.04 | 27.716 | 55.986 | 93.84
0.05 | 31.84 | 63.05 | 102.9
0.06 | 36.2 | 70.71 | 112.28
0.07 | 40.837 | 78.79 | 121.98
0.08 | 45.539 | 87.1 | 131.8
0.09 | 50.392 | 95.65 | 142
0.1 | 55.281 | 104.63 | 152.34
0.11 | 60.15 | 113.92 | 162.89
0.12 | 65.17 | 123.45 | 173.75
0.13 | 70.12 | 133.27 | 184.58
0.14 | 75.02 | 143.04 | 195.71
0.15 | 79.83 | 153.14 | 206.95
0.16 | 84.48 | 163.53 | 218.37
0.17 | 88.87 | 173.89 | 229.81
0.18 | 93.13 | 184.35 | 241.1
0.19 | 97.37 | 195.11 | 252.75
0.2 | 101.34 | 205.81 | 264.34
0.21 | 105.19 | 216.71 | 276.12
0.22 | 108.76 | 227.63 | 287.8
0.23 | 112.01 | 238.41 | 299.48
0.24 | 115.26 | 249.45 | 311.16
0.25 | 118.29 | 260.54 | 322.98
0.26 | 121.16 | 271.54 | 334.74
0.27 | 123.94 | 282.53 | 346.31
0.28 | 126.37 | 293.41 | 357.95
0.29 | 128.75 | 304.41 | 369.64
0.3 | 130.84 | 315.43 | 381.24
0.31 | 133 | 326.27 | 392.8
0.32 | 134.96 | 336.99 | 404.07
0.33 | 136.97 | 347.77 | 415.62
0.34 | 138.55 | 358.32 | 426.83
0.35 | 140.07 | 368.91 | 437.92
0.36 | 141.7 | 379.24 | 448.97
0.37 | 143.18 | 389.56 | 459.95
0.38 | 144.6 | 399.74 | 470.84
0.39 | 145.67 | 409.72 | 481.48
0.4 | 146.85 | 419.53 | 492.05
0.41 | 148.03 | 429.26 | 502.34
0.42 | 149.06 | 438.7 | 512.72
0.43 | 150.05 | 448.03 | 522.85
0.44 | 150.83 | 457.07 | 532.72
0.45 | 151.8 | 465.96 | 542.51
0.46 | 152.76 | 474.61 | 551.97
0.47 | 153.52 | 482.93 | 561.43
0.48 | 154.12 | 491.07 | 570.3
0.49 | 154.96 | 499.01 | 579.6
0.5 | 155.78 | 506.67 | 588

## Tranconductance (mS-mm)
VGS (V) | VDS = 0.100 V | VDS = 0.500 V | VDS = 0.900 V
-0.75 | -0.00356 | -0.01193 | -0.0274
-0.74 | -0.00304 | -0.011185 | -0.0266
-0.73 | -0.0027 | -0.00992 | -0.03245
-0.72 | -0.002965 | -0.00938 | -0.03345
-0.71 | -0.002995 | -0.009555 | -0.02815
-0.7 | -0.00238 | -0.0099 | -0.02755
-0.69 | -0.002227 | -0.00957 | -0.02795
-0.68 | -0.002333 | -0.0085 | -0.02625
-0.67 | -0.0019675 | -0.00821 | -0.0242
-0.66 | -0.0019565 | -0.00863 | -0.0255
-0.65 | -0.0020535 | -0.00766 | -0.02355
-0.64 | -0.002052 | -0.007895 | -0.02435
-0.63 | -0.001864 | -0.007495 | -0.0232
-0.62 | -0.001615 | -0.006215 | -0.0222
-0.61 | -0.0016645 | -0.006775 | -0.0237
-0.6 | -0.0017705 | -0.006575 | -0.0203
-0.59 | -0.001603 | -0.006495 | -0.0189
-0.58 | -0.0013875 | -0.006525 | -0.0189
-0.57 | -0.0013025 | -0.006115 | -0.0186
-0.56 | -0.0014115 | -0.005455 | -0.0215
-0.55 | -0.0013425 | -0.00536 | -0.0201
-0.54 | -0.001177 | -0.005845 | -0.01525
-0.53 | -0.0011155 | -0.005095 | -0.01484
-0.52 | -0.001116 | -0.004095 | -0.01513
-0.51 | -0.00093 | -0.00435 | -0.015105
-0.5 | -0.000822 | -0.00444 | -0.01328
-0.49 | -0.000841 | -0.00369 | -0.01216
-0.48 | -0.0006145 | -0.00299 | -0.012175
-0.47 | -0.0005365 | -0.00289 | -0.0107
-0.46 | -0.0004205 | -0.002345 | -0.008815
-0.45 | -0.000167 | -0.001485 | -0.005625
-0.44 | 0.000242 | -0.000495 | -0.00159
-0.43 | 0.0006675 | 0.00074 | 0.00315
-0.42 | 0.0011205 | 0.002555 | 0.00918
-0.41 | 0.001966 | 0.005535 | 0.017305
-0.4 | 0.003041 | 0.009 | 0.029305
-0.39 | 0.0044575 | 0.013425 | 0.046055
-0.38 | 0.006466 | 0.020065 | 0.073455
-0.37 | 0.0091355 | 0.02876 | 0.10507
-0.36 | 0.0143765 | 0.0406 | 0.14755
-0.35 | 0.020113 | 0.057475 | 0.21245
-0.34 | 0.02594 | 0.080515 | 0.29585
-0.33 | 0.035715 | 0.11259 | 0.41995
-0.32 | 0.049395 | 0.16616 | 0.58775
-0.31 | 0.06879 | 0.22693 | 0.8258
-0.3 | 0.09549 | 0.30155 | 1.1594
-0.29 | 0.13082 | 0.4166 | 1.58115
-0.28 | 0.193105 | 0.57565 | 2.17335
-0.27 | 0.26234 | 0.7913 | 2.9985
-0.26 | 0.34225 | 1.086 | 4.109
-0.25 | 0.46915 | 1.5238 | 5.6185
-0.24 | 0.64265 | 2.0429 | 7.6165
-0.23 | 0.8689 | 2.728 | 10.261
-0.22 | 1.18695 | 3.7175 | 13.9445
-0.21 | 1.67665 | 5.001 | 18.727
-0.2 | 2.25615 | 6.7545 | 24.8
-0.19 | 2.971 | 9.054 | 33.15
-0.18 | 4.0075 | 12.05 | 43.115
-0.17 | 5.3585 | 16.0545 | 56.09
-0.16 | 7.1485 | 21.1975 | 73.06
-0.15 | 9.585 | 28.1 | 93.13
-0.14 | 12.633 | 36.865 | 117.825
-0.13 | 16.678 | 47.695 | 146.46
-0.12 | 22.055 | 60.285 | 177.45
-0.11 | 28.85 | 78.125 | 215.35
-0.1 | 37.63 | 99.685 | 258.3
-0.09 | 48.325 | 122.765 | 300.25
-0.08 | 61.215 | 151.67 | 345.3
-0.07 | 77.06 | 186 | 395.8
-0.06 | 96.78 | 223.9 | 450.3
-0.05 | 117.115 | 266.5 | 496.55
-0.04 | 141.605 | 312.65 | 544.6
-0.03 | 171.95 | 355.3 | 594.45
-0.02 | 201.85 | 405.7 | 639.9
-0.01 | 235.75 | 463.8 | 693.25
0 | 269.45 | 513.15 | 740
0.01 | 300.6 | 554.8 | 769.5
0.02 | 333.95 | 606.3 | 815.5
0.03 | 368 | 660.15 | 857
0.04 | 398.85 | 694.2 | 884.5
0.05 | 424.2 | 736.2 | 922
0.06 | 449.85 | 787 | 954
0.07 | 466.95 | 819.5 | 976
0.08 | 477.75 | 843 | 1001
0.09 | 487.1 | 876.5 | 1027
0.1 | 487.9 | 913.5 | 1044.5
0.11 | 494.45 | 941 | 1070.5
0.12 | 498.5 | 967.5 | 1084.5
0.13 | 492.5 | 979.5 | 1098
0.14 | 485.5 | 993.5 | 1118.5
0.15 | 473 | 1024.5 | 1133
0.16 | 452 | 1037.5 | 1143
0.17 | 432.5 | 1041 | 1136.5
0.18 | 425 | 1061 | 1147
0.19 | 410.5 | 1073 | 1162
0.2 | 391 | 1080 | 1168.5
0.21 | 371 | 1091 | 1173
0.22 | 341 | 1085 | 1168
0.23 | 325 | 1091 | 1168
0.24 | 314 | 1106.5 | 1175
0.25 | 295 | 1104.5 | 1179
0.26 | 282.5 | 1099.5 | 1166.5
0.27 | 260.5 | 1093.5 | 1160.5
0.28 | 240.5 | 1094 | 1166.5
0.29 | 223.5 | 1101 | 1164.5
0.3 | 212.5 | 1093 | 1158
0.31 | 206 | 1078 | 1141.5
0.32 | 198.5 | 1075 | 1141
0.33 | 179.5 | 1066.5 | 1138
0.34 | 155 | 1057 | 1115
0.35 | 157.5 | 1046 | 1107
0.36 | 155.5 | 1032.5 | 1101.5
0.37 | 145 | 1025 | 1093.5
0.38 | 124.5 | 1008 | 1076.5
0.39 | 112.5 | 989.5 | 1060.5
0.4 | 118 | 977 | 1043
0.41 | 110.5 | 958.5 | 1033.5
0.42 | 101 | 938.5 | 1025.5
0.43 | 88.5 | 918.5 | 1000
0.44 | 87.5 | 896.5 | 983
0.45 | 96.5 | 877 | 962.5
0.46 | 86 | 848.5 | 946
0.47 | 68 | 823 | 916.5
0.48 | 72 | 804 | 908.5
0.49 | 83 | 780 | 885
0.5 | 82 | 766 | 840