## IDS-VDS Characteristic (mA-mm)
VGS (V) | VDS = 0.100 V | VDS = 0.500 V | VDS = 0.900 V
-0.75 | 0.0007865 | 0.0034497 | 0.011816
-0.74 | 0.0007473 | 0.0033119 | 0.011398
-0.73 | 0.0007161 | 0.0032141 | 0.011044
-0.72 | 0.0006824 | 0.0030696 | 0.010727
-0.71 | 0.0006512 | 0.002975 | 0.010344
-0.7 | 0.0006213 | 0.0028569 | 0.010079
-0.69 | 0.0005928 | 0.0027518 | 0.009738
-0.68 | 0.0005691 | 0.0026615 | 0.009441
-0.67 | 0.0005398 | 0.0025581 | 0.009161
-0.66 | 0.0005154 | 0.002465 | 0.008909
-0.65 | 0.00049012 | 0.0023652 | 0.008648
-0.64 | 0.00046739 | 0.0022922 | 0.008398
-0.63 | 0.00044551 | 0.0021987 | 0.008077
-0.62 | 0.0004271 | 0.0021121 | 0.007845
-0.61 | 0.00040493 | 0.0020309 | 0.007585
-0.6 | 0.00038745 | 0.001957 | 0.007362
-0.59 | 0.00036888 | 0.00188 | 0.007093
-0.58 | 0.00035301 | 0.0017983 | 0.006885
-0.57 | 0.00033343 | 0.0017386 | 0.006654
-0.56 | 0.00031682 | 0.0016615 | 0.006461
-0.55 | 0.0003036 | 0.0016042 | 0.006278
-0.54 | 0.00028857 | 0.0015388 | 0.00608
-0.53 | 0.0002729 | 0.0014735 | 0.005853
-0.52 | 0.00026065 | 0.0014256 | 0.005664
-0.51 | 0.00024825 | 0.0013727 | 0.005513
-0.5 | 0.00023666 | 0.0013274 | 0.005336
-0.49 | 0.000226 | 0.0012821 | 0.005225
-0.48 | 0.00021796 | 0.0012374 | 0.005035
-0.47 | 0.00021002 | 0.0012014 | 0.0049473
-0.46 | 0.00020469 | 0.0011748 | 0.0048262
-0.45 | 0.00020099 | 0.0011449 | 0.0047339
-0.44 | 0.00019928 | 0.0011328 | 0.0046623
-0.43 | 0.00020203 | 0.0011343 | 0.0046554
-0.42 | 0.00020837 | 0.0011492 | 0.0046997
-0.41 | 0.0002228 | 0.0011763 | 0.0048135
-0.4 | 0.00024351 | 0.0012398 | 0.005019
-0.39 | 0.0002797 | 0.0013448 | 0.0053478
-0.38 | 0.00033141 | 0.0014972 | 0.005929
-0.37 | 0.00040576 | 0.0017303 | 0.006718
-0.36 | 0.00051073 | 0.0020582 | 0.007876
-0.35 | 0.0006881 | 0.0025166 | 0.00954
-0.34 | 0.0009018 | 0.00319 | 0.011951
-0.33 | 0.0011994 | 0.0041109 | 0.015316
-0.32 | 0.0016129 | 0.0054026 | 0.020159
-0.31 | 0.0021808 | 0.007328 | 0.026829
-0.3 | 0.0029788 | 0.009861 | 0.036336
-0.29 | 0.0040659 | 0.013345 | 0.049112
-0.28 | 0.0055675 | 0.018058 | 0.06746
-0.27 | 0.007876 | 0.024679 | 0.09225
-0.26 | 0.010768 | 0.033755 | 0.12546
-0.25 | 0.014694 | 0.045987 | 0.1714
-0.24 | 0.020088 | 0.06339 | 0.23509
-0.23 | 0.02746 | 0.08642 | 0.31993
-0.22 | 0.037471 | 0.11728 | 0.43802
-0.21 | 0.050977 | 0.15927 | 0.5908
-0.2 | 0.07067 | 0.21596 | 0.7983
-0.19 | 0.09588 | 0.2918 | 1.0741
-0.18 | 0.12987 | 0.39547 | 1.4503
-0.17 | 0.17559 | 0.53015 | 1.926
-0.16 | 0.23662 | 0.7125 | 2.5535
-0.15 | 0.31776 | 0.9511 | 3.3436
-0.14 | 0.42786 | 1.2657 | 4.3679
-0.13 | 0.571 | 1.6742 | 5.6492
-0.12 | 0.7606 | 2.2011 | 7.253
-0.11 | 1.0114 | 2.8764 | 9.096
-0.1 | 1.3328 | 3.7395 | 11.452
-0.09 | 1.7581 | 4.8456 | 14.191
-0.08 | 2.2985 | 6.174 | 17.316
-0.07 | 2.9772 | 7.838 | 20.909
-0.06 | 3.832 | 9.837 | 24.924
-0.05 | 4.8982 | 12.255 | 29.603
-0.04 | 6.152 | 15.065 | 34.591
-0.03 | 7.692 | 18.303 | 40.111
-0.02 | 9.549 | 22.034 | 45.966
-0.01 | 11.696 | 26.247 | 52.427
0 | 14.196 | 31.037 | 59.38
0.01 | 16.99 | 36.21 | 66.63
0.02 | 20.095 | 41.768 | 74.2
0.03 | 23.556 | 47.964 | 82.3
0.04 | 27.284 | 54.503 | 90.45
0.05 | 31.272 | 61.37 | 99.15
0.06 | 35.443 | 68.66 | 108.07
0.07 | 39.952 | 76.28 | 117.37
0.08 | 44.495 | 84.3 | 126.86
0.09 | 49.174 | 92.64 | 136.39
0.1 | 53.916 | 101.2 | 146.33
0.11 | 58.51 | 109.97 | 156.43
0.12 | 63.39 | 119.08 | 166.77
0.13 | 68.15 | 128.4 | 177.09
0.14 | 72.69 | 137.86 | 187.61
0.15 | 77.1 | 147.51 | 198.27
0.16 | 81.58 | 157.41 | 209.14
0.17 | 85.81 | 167.21 | 219.95
0.18 | 90.02 | 177.27 | 230.86
0.19 | 93.87 | 187.42 | 241.92
0.2 | 97.51 | 197.69 | 253.03
0.21 | 100.94 | 207.97 | 264.3
0.22 | 104.34 | 218.45 | 275.51
0.23 | 107.57 | 228.85 | 286.53
0.24 | 110.7 | 239.35 | 297.82
0.25 | 113.5 | 249.87 | 309.18
0.26 | 116.1 | 260.28 | 320.4
0.27 | 118.51 | 270.88 | 331.63
0.28 | 120.76 | 281.37 | 342.76
0.29 | 122.99 | 291.8 | 353.94
0.3 | 125.26 | 302.42 | 365.19
0.31 | 127.12 | 312.67 | 376.35
0.32 | 128.97 | 323.11 | 387.25
0.33 | 130.38 | 333.44 | 398.37
0.34 | 132.06 | 343.64 | 409.35
0.35 | 133.76 | 353.78 | 420.15
0.36 | 135.12 | 363.75 | 430.95
0.37 | 136.28 | 373.78 | 441.56
0.38 | 137.47 | 383.62 | 452.22
0.39 | 138.68 | 393.27 | 462.73
0.4 | 139.97 | 402.75 | 472.98
0.41 | 141.02 | 412.21 | 483.26
0.42 | 141.66 | 421.55 | 493.49
0.43 | 142.66 | 430.66 | 503.49
0.44 | 143.71 | 439.55 | 513.45
0.45 | 144.34 | 448.18 | 523.07
0.46 | 145.22 | 456.72 | 532.65
0.47 | 145.72 | 465.03 | 542.11
0.48 | 146.5 | 473.17 | 551.33
0.49 | 147.39 | 480.89 | 560.41
0.5 | 147.65 | 488.48 | 569.34

## Tranconductance (mS-mm)
VGS (V) | VDS = 0.100 V | VDS = 0.500 V | VDS = 0.900 V
-0.75 | -0.00392 | -0.01378 | -0.0418
-0.74 | -0.00352 | -0.01178 | -0.0386
-0.73 | -0.003245 | -0.012115 | -0.03355
-0.72 | -0.003245 | -0.011955 | -0.035
-0.71 | -0.003055 | -0.010635 | -0.0324
-0.7 | -0.00292 | -0.01116 | -0.0303
-0.69 | -0.00261 | -0.00977 | -0.0319
-0.68 | -0.00265 | -0.009685 | -0.02885
-0.67 | -0.002685 | -0.009825 | -0.0266
-0.66 | -0.002484 | -0.009645 | -0.02565
-0.65 | -0.0024005 | -0.00864 | -0.02555
-0.64 | -0.0022305 | -0.008325 | -0.02855
-0.63 | -0.0020145 | -0.009005 | -0.02765
-0.62 | -0.002029 | -0.00839 | -0.0246
-0.61 | -0.0019825 | -0.007755 | -0.02415
-0.6 | -0.0018025 | -0.007545 | -0.0246
-0.59 | -0.001722 | -0.007935 | -0.02385
-0.58 | -0.0017725 | -0.00707 | -0.02195
-0.57 | -0.0018095 | -0.00684 | -0.0212
-0.56 | -0.0014915 | -0.00672 | -0.0188
-0.55 | -0.0014125 | -0.006135 | -0.01905
-0.54 | -0.001535 | -0.006535 | -0.02125
-0.53 | -0.001396 | -0.00566 | -0.0208
-0.52 | -0.0012325 | -0.00504 | -0.017
-0.51 | -0.0011995 | -0.00491 | -0.0164
-0.5 | -0.0011125 | -0.00453 | -0.0144
-0.49 | -0.000935 | -0.0045 | -0.01505
-0.48 | -0.000799 | -0.004035 | -0.013885
-0.47 | -0.0006635 | -0.00313 | -0.01044
-0.46 | -0.0004515 | -0.002825 | -0.01067
-0.45 | -0.0002705 | -0.0021 | -0.008195
-0.44 | 5.2e-05 | -0.00053 | -0.003925
-0.43 | 0.0004545 | 0.00082 | 0.00187
-0.42 | 0.0010385 | 0.0021 | 0.007905
-0.41 | 0.001757 | 0.00453 | 0.015965
-0.4 | 0.002845 | 0.008425 | 0.026715
-0.39 | 0.004395 | 0.01287 | 0.0455
-0.38 | 0.006303 | 0.019275 | 0.06851
-0.37 | 0.008966 | 0.02805 | 0.09735
-0.36 | 0.014117 | 0.039315 | 0.1411
-0.35 | 0.0195535 | 0.05659 | 0.20375
-0.34 | 0.025565 | 0.079715 | 0.2888
-0.33 | 0.035555 | 0.11063 | 0.4104
-0.32 | 0.04907 | 0.160855 | 0.57565
-0.31 | 0.068295 | 0.22292 | 0.80885
-0.3 | 0.094255 | 0.30085 | 1.11415
-0.29 | 0.129435 | 0.40985 | 1.5562
-0.28 | 0.190505 | 0.5667 | 2.1569
-0.27 | 0.260025 | 0.78485 | 2.9
-0.26 | 0.3409 | 1.0654 | 3.9575
-0.25 | 0.466 | 1.48175 | 5.4815
-0.24 | 0.6383 | 2.02165 | 7.4265
-0.23 | 0.86915 | 2.6945 | 10.1465
-0.22 | 1.17585 | 3.6425 | 13.5435
-0.21 | 1.65995 | 4.934 | 18.014
-0.2 | 2.24515 | 6.6265 | 24.165
-0.19 | 2.96 | 8.9755 | 32.6
-0.18 | 3.9855 | 11.9175 | 42.595
-0.17 | 5.3375 | 15.8515 | 55.16
-0.16 | 7.1085 | 21.0475 | 70.88
-0.15 | 9.562 | 27.66 | 90.72
-0.14 | 12.662 | 36.155 | 115.28
-0.13 | 16.637 | 46.77 | 144.255
-0.12 | 22.02 | 60.11 | 172.34
-0.11 | 28.61 | 76.92 | 209.95
-0.1 | 37.335 | 98.46 | 254.75
-0.09 | 48.285 | 121.725 | 293.2
-0.08 | 60.955 | 149.62 | 335.9
-0.07 | 76.675 | 183.15 | 380.4
-0.06 | 96.05 | 220.85 | 434.7
-0.05 | 116 | 261.4 | 483.35
-0.04 | 139.69 | 302.4 | 525.4
-0.03 | 169.85 | 348.45 | 568.75
-0.02 | 200.2 | 397.2 | 615.8
-0.01 | 232.35 | 450.15 | 670.7
0 | 264.7 | 498.15 | 710.15
0.01 | 294.95 | 536.55 | 741
0.02 | 328.3 | 587.7 | 783.5
0.03 | 359.45 | 636.75 | 812.5
0.04 | 385.8 | 670.3 | 842.5
0.05 | 407.95 | 707.85 | 881
0.06 | 434 | 745.5 | 911
0.07 | 452.6 | 782 | 939.5
0.08 | 461.1 | 818 | 951
0.09 | 471.05 | 845 | 973.5
0.1 | 466.8 | 866.5 | 1002
0.11 | 473.7 | 894 | 1022
0.12 | 482 | 921.5 | 1033
0.13 | 465 | 939 | 1042
0.14 | 447.5 | 955.5 | 1059
0.15 | 444.5 | 977.5 | 1076.5
0.16 | 435.5 | 985 | 1084
0.17 | 422 | 993 | 1086
0.18 | 403 | 1010.5 | 1098.5
0.19 | 374.5 | 1021 | 1108.5
0.2 | 353.5 | 1027.5 | 1119
0.21 | 341.5 | 1038 | 1124
0.22 | 331.5 | 1044 | 1111.5
0.23 | 318 | 1045 | 1115.5
0.24 | 296.5 | 1051 | 1132.5
0.25 | 270 | 1046.5 | 1129
0.26 | 250.5 | 1050.5 | 1122.5
0.27 | 233 | 1054.5 | 1118
0.28 | 224 | 1046 | 1115.5
0.29 | 225 | 1052.5 | 1121.5
0.3 | 206.5 | 1043.5 | 1120.5
0.31 | 185.5 | 1034.5 | 1103
0.32 | 163 | 1038.5 | 1101
0.33 | 154.5 | 1026.5 | 1105
0.34 | 169 | 1017 | 1089
0.35 | 153 | 1005.5 | 1080
0.36 | 126 | 1000 | 1070.5
0.37 | 117.5 | 993.5 | 1063.5
0.38 | 120 | 974.5 | 1058.5
0.39 | 125 | 956.5 | 1038
0.4 | 117 | 947 | 1026.5
0.41 | 84.5 | 940 | 1025.5
0.42 | 82 | 922.5 | 1011.5
0.43 | 102.5 | 900 | 998
0.44 | 84 | 876 | 979
0.45 | 75.5 | 858.5 | 960
0.46 | 69 | 842.5 | 952
0.47 | 64 | 822.5 | 934
0.48 | 83.5 | 793 | 915
0.49 | 57.5 | 765.5 | 900.5
0.5 | 26 | 759 | 893