## IDS-VDS Characteristic (mA-mm)
VGS (V) | VDS = 0.100 V | VDS = 0.500 V | VDS = 0.900 V
-0.75 | 0.000812 | 0.0039061 | 0.01406
-0.74 | 0.000778 | 0.0037187 | 0.013688
-0.73 | 0.0007368 | 0.0035906 | 0.013126
-0.72 | 0.0007073 | 0.0034466 | 0.012764
-0.71 | 0.0006683 | 0.0033239 | 0.012383
-0.7 | 0.0006386 | 0.0031996 | 0.011955
-0.69 | 0.0006023 | 0.0030882 | 0.011595
-0.68 | 0.0005716 | 0.0029477 | 0.011241
-0.67 | 0.0005483 | 0.0028469 | 0.010909
-0.66 | 0.000518 | 0.0027195 | 0.010515
-0.65 | 0.00049305 | 0.0026316 | 0.010153
-0.64 | 0.00047366 | 0.0025263 | 0.009803
-0.63 | 0.00044806 | 0.0024355 | 0.009455
-0.62 | 0.00042734 | 0.0023333 | 0.009118
-0.61 | 0.00040794 | 0.0022356 | 0.00895
-0.6 | 0.000389 | 0.002153 | 0.008638
-0.59 | 0.00036582 | 0.0020717 | 0.008371
-0.58 | 0.00035137 | 0.0019722 | 0.008089
-0.57 | 0.00032939 | 0.0019123 | 0.007813
-0.56 | 0.00031515 | 0.0018215 | 0.007532
-0.55 | 0.00030118 | 0.001745 | 0.007269
-0.54 | 0.00028168 | 0.0016841 | 0.006965
-0.53 | 0.00026935 | 0.001631 | 0.006774
-0.52 | 0.00025293 | 0.0015416 | 0.006537
-0.51 | 0.00024362 | 0.001465 | 0.006317
-0.5 | 0.00023193 | 0.0014179 | 0.00611
-0.49 | 0.0002233 | 0.0013746 | 0.005927
-0.48 | 0.00021321 | 0.0013178 | 0.005709
-0.47 | 0.00020482 | 0.0012752 | 0.005577
-0.46 | 0.00019793 | 0.0012288 | 0.005406
-0.45 | 0.00019266 | 0.0012074 | 0.00528
-0.44 | 0.00019058 | 0.0011761 | 0.005194
-0.43 | 0.00019175 | 0.0011565 | 0.005129
-0.42 | 0.00019896 | 0.0011654 | 0.005122
-0.41 | 0.00020974 | 0.0011883 | 0.005149
-0.4 | 0.00022884 | 0.0012373 | 0.005287
-0.39 | 0.00026059 | 0.0013155 | 0.005554
-0.38 | 0.00030554 | 0.0014496 | 0.005986
-0.37 | 0.00037449 | 0.0016527 | 0.006669
-0.36 | 0.00046848 | 0.001937 | 0.007656
-0.35 | 0.0006339 | 0.0023459 | 0.009091
-0.34 | 0.00083 | 0.0029528 | 0.011195
-0.33 | 0.0011019 | 0.0037582 | 0.014121
-0.32 | 0.001472 | 0.0049219 | 0.018345
-0.31 | 0.002002 | 0.006668 | 0.024267
-0.3 | 0.002732 | 0.008926 | 0.032621
-0.29 | 0.0037555 | 0.01202 | 0.043901
-0.28 | 0.0051272 | 0.016299 | 0.06036
-0.27 | 0.007297 | 0.022297 | 0.0827
-0.26 | 0.00998 | 0.03037 | 0.11258
-0.25 | 0.013673 | 0.041718 | 0.15474
-0.24 | 0.018617 | 0.05724 | 0.21159
-0.23 | 0.025608 | 0.07834 | 0.29056
-0.22 | 0.034934 | 0.10705 | 0.39318
-0.21 | 0.047653 | 0.14534 | 0.53613
-0.2 | 0.06639 | 0.19807 | 0.7265
-0.19 | 0.09004 | 0.2671 | 0.9844
-0.18 | 0.12244 | 0.364 | 1.3276
-0.17 | 0.16587 | 0.49073 | 1.7763
-0.16 | 0.22356 | 0.6592 | 2.3633
-0.15 | 0.3015 | 0.8855 | 3.0985
-0.14 | 0.40701 | 1.1837 | 4.0645
-0.13 | 0.54471 | 1.5719 | 5.2926
-0.12 | 0.7259 | 2.0685 | 6.816
-0.11 | 0.9671 | 2.7179 | 8.627
-0.1 | 1.2815 | 3.548 | 10.86
-0.09 | 1.6956 | 4.5978 | 13.544
-0.08 | 2.2164 | 5.897 | 16.609
-0.07 | 2.8832 | 7.501 | 20.246
-0.06 | 3.7224 | 9.456 | 24.214
-0.05 | 4.7581 | 11.803 | 28.729
-0.04 | 6.004 | 14.576 | 33.767
-0.03 | 7.546 | 17.755 | 39.283
-0.02 | 9.368 | 21.483 | 45.222
-0.01 | 11.52 | 25.695 | 51.735
0 | 14.011 | 30.434 | 58.72
0.01 | 16.82 | 35.706 | 66.08
0.02 | 19.927 | 41.282 | 73.74
0.03 | 23.449 | 47.504 | 81.9
0.04 | 27.147 | 54.171 | 90.36
0.05 | 31.236 | 61.13 | 99.16
0.06 | 35.51 | 68.55 | 108.28
0.07 | 40.023 | 76.42 | 117.79
0.08 | 44.718 | 84.51 | 127.49
0.09 | 49.482 | 93.04 | 137.21
0.1 | 54.31 | 101.76 | 147.47
0.11 | 59.09 | 110.76 | 157.83
0.12 | 64.07 | 120.16 | 168.35
0.13 | 68.83 | 129.57 | 179.2
0.14 | 73.63 | 139.27 | 189.84
0.15 | 78.33 | 149.17 | 200.84
0.16 | 82.9 | 159.32 | 212
0.17 | 87.26 | 169.61 | 223.2
0.18 | 91.46 | 179.8 | 234.31
0.19 | 95.45 | 190.3 | 245.72
0.2 | 99.39 | 200.86 | 257.12
0.21 | 103.1 | 211.58 | 268.62
0.22 | 106.6 | 222.24 | 280.14
0.23 | 109.92 | 232.94 | 291.52
0.24 | 112.97 | 243.77 | 303.15
0.25 | 115.95 | 254.61 | 314.79
0.26 | 118.66 | 265.44 | 326.25
0.27 | 121.26 | 276.15 | 337.88
0.28 | 123.82 | 286.97 | 349.15
0.29 | 126.09 | 297.74 | 360.7
0.3 | 128.4 | 308.57 | 372.25
0.31 | 130.35 | 319.31 | 383.6
0.32 | 132.1 | 329.82 | 394.84
0.33 | 133.97 | 340.53 | 406.15
0.34 | 135.83 | 351 | 417.33
0.35 | 137.31 | 361.36 | 428.39
0.36 | 138.76 | 371.69 | 439.38
0.37 | 140.08 | 381.88 | 450.24
0.38 | 141.34 | 391.98 | 461.16
0.39 | 142.92 | 401.85 | 471.76
0.4 | 143.9 | 411.65 | 482.31
0.41 | 144.86 | 421.2 | 492.79
0.42 | 145.91 | 430.76 | 503.02
0.43 | 146.95 | 440.03 | 513.24
0.44 | 148.01 | 449.06 | 523.21
0.45 | 148.7 | 457.98 | 533.12
0.46 | 149.46 | 466.64 | 542.79
0.47 | 150.26 | 475.05 | 552.22
0.48 | 151.26 | 483.3 | 561.53
0.49 | 151.85 | 491.18 | 570.3
0.5 | 152.38 | 498.99 | 579.3

## Tranconductance (mS-mm)
VGS (V) | VDS = 0.100 V | VDS = 0.500 V | VDS = 0.900 V
-0.75 | -0.0034 | -0.01874 | -0.0372
-0.74 | -0.00376 | -0.015775 | -0.0467
-0.73 | -0.003535 | -0.013605 | -0.0462
-0.72 | -0.003425 | -0.013335 | -0.03715
-0.71 | -0.003435 | -0.01235 | -0.04045
-0.7 | -0.0033 | -0.011785 | -0.0394
-0.69 | -0.00335 | -0.012595 | -0.0357
-0.68 | -0.0027 | -0.012065 | -0.0343
-0.67 | -0.00268 | -0.01141 | -0.0363
-0.66 | -0.0027625 | -0.010765 | -0.0378
-0.65 | -0.002217 | -0.00966 | -0.0356
-0.64 | -0.0022495 | -0.009805 | -0.0349
-0.63 | -0.002316 | -0.00965 | -0.03425
-0.62 | -0.002006 | -0.009995 | -0.02525
-0.61 | -0.001917 | -0.009015 | -0.024
-0.6 | -0.002106 | -0.008195 | -0.02895
-0.59 | -0.0018815 | -0.00904 | -0.02745
-0.58 | -0.0018215 | -0.00797 | -0.0279
-0.57 | -0.001811 | -0.007535 | -0.02785
-0.56 | -0.0014105 | -0.008365 | -0.0272
-0.55 | -0.0016735 | -0.00687 | -0.02835
-0.54 | -0.0015915 | -0.0057 | -0.02475
-0.53 | -0.0014375 | -0.007125 | -0.0214
-0.52 | -0.0012865 | -0.0083 | -0.02285
-0.51 | -0.00105 | -0.006185 | -0.02135
-0.5 | -0.001016 | -0.00452 | -0.0195
-0.49 | -0.000936 | -0.005005 | -0.02005
-0.48 | -0.000924 | -0.00497 | -0.0175
-0.47 | -0.000764 | -0.00445 | -0.01515
-0.46 | -0.000608 | -0.00339 | -0.01485
-0.45 | -0.0003675 | -0.002635 | -0.0106
-0.44 | -4.55e-05 | -0.002545 | -0.00755
-0.43 | 0.000419 | -0.000535 | -0.0036
-0.42 | 0.0008995 | 0.00159 | 0.001
-0.41 | 0.001494 | 0.003595 | 0.00825
-0.4 | 0.0025425 | 0.00636 | 0.02025
-0.39 | 0.003835 | 0.010615 | 0.03495
-0.38 | 0.005695 | 0.01686 | 0.05575
-0.37 | 0.008147 | 0.02437 | 0.0835
-0.36 | 0.0129705 | 0.03466 | 0.1211
-0.35 | 0.018076 | 0.05079 | 0.17695
-0.34 | 0.0234 | 0.070615 | 0.2515
-0.33 | 0.0321 | 0.098455 | 0.3575
-0.32 | 0.045005 | 0.14549 | 0.5073
-0.31 | 0.063 | 0.200205 | 0.7138
-0.3 | 0.087675 | 0.2676 | 0.9817
-0.29 | 0.11976 | 0.36865 | 1.38695
-0.28 | 0.177075 | 0.51385 | 1.93995
-0.27 | 0.24264 | 0.70355 | 2.611
-0.26 | 0.3188 | 0.97105 | 3.602
-0.25 | 0.43185 | 1.3435 | 4.9505
-0.24 | 0.59675 | 1.8311 | 6.791
-0.23 | 0.81585 | 2.4905 | 9.0795
-0.22 | 1.10225 | 3.35 | 12.2785
-0.21 | 1.5728 | 4.551 | 16.666
-0.2 | 2.11935 | 6.088 | 22.4135
-0.19 | 2.8025 | 8.2965 | 30.055
-0.18 | 3.7915 | 11.1815 | 39.595
-0.17 | 5.056 | 14.76 | 51.785
-0.16 | 6.7815 | 19.7385 | 66.11
-0.15 | 9.1725 | 26.225 | 85.06
-0.14 | 12.1605 | 34.32 | 109.705
-0.13 | 15.9445 | 44.24 | 137.575
-0.12 | 21.1195 | 57.3 | 166.72
-0.11 | 27.78 | 73.975 | 202.2
-0.1 | 36.425 | 93.995 | 245.85
-0.09 | 46.745 | 117.45 | 287.45
-0.08 | 59.38 | 145.16 | 335.1
-0.07 | 75.3 | 177.95 | 380.25
-0.06 | 93.745 | 215.1 | 424.15
-0.05 | 114.08 | 256 | 477.65
-0.04 | 139.395 | 297.6 | 527.7
-0.03 | 168.2 | 345.35 | 572.75
-0.02 | 198.7 | 397 | 622.6
-0.01 | 232.15 | 447.55 | 674.9
0 | 265 | 500.55 | 717.25
0.01 | 295.8 | 542.4 | 751
0.02 | 331.45 | 589.9 | 791
0.03 | 361 | 644.45 | 831
0.04 | 389.35 | 681.3 | 863
0.05 | 418.15 | 718.95 | 896
0.06 | 439.35 | 764.5 | 931.5
0.07 | 460.4 | 798 | 960.5
0.08 | 472.95 | 831 | 971
0.09 | 479.6 | 862.5 | 999
0.1 | 480.4 | 886 | 1031
0.11 | 488 | 920 | 1044
0.12 | 487 | 940.5 | 1068.5
0.13 | 478 | 955.5 | 1074.5
0.14 | 475 | 980 | 1082
0.15 | 463.5 | 1002.5 | 1108
0.16 | 446.5 | 1022 | 1118
0.17 | 428 | 1024 | 1115.5
0.18 | 409.5 | 1034.5 | 1126
0.19 | 396.5 | 1053 | 1140.5
0.2 | 382.5 | 1064 | 1145
0.21 | 360.5 | 1069 | 1151
0.22 | 341 | 1068 | 1145
0.23 | 318.5 | 1076.5 | 1150.5
0.24 | 301.5 | 1083.5 | 1163.5
0.25 | 284.5 | 1083.5 | 1155
0.26 | 265.5 | 1077 | 1154.5
0.27 | 258 | 1076.5 | 1145
0.28 | 241.5 | 1079.5 | 1141
0.29 | 229 | 1080 | 1155
0.3 | 213 | 1078.5 | 1145
0.31 | 185 | 1062.5 | 1129.5
0.32 | 181 | 1061 | 1127.5
0.33 | 186.5 | 1059 | 1124.5
0.34 | 167 | 1041.5 | 1112
0.35 | 146.5 | 1034.5 | 1102.5
0.36 | 138.5 | 1026 | 1092.5
0.37 | 129 | 1014.5 | 1089
0.38 | 142 | 998.5 | 1076
0.39 | 128 | 983.5 | 1057.5
0.4 | 97 | 967.5 | 1051.5
0.41 | 100.5 | 955.5 | 1035.5
0.42 | 104.5 | 941.5 | 1022.5
0.43 | 105 | 915 | 1009.5
0.44 | 87.5 | 897.5 | 994
0.45 | 72.5 | 879 | 979
0.46 | 78 | 853.5 | 955
0.47 | 90 | 833 | 937
0.48 | 79.5 | 806.5 | 904
0.49 | 56 | 784.5 | 888.5
0.5 | 53 | 781 | 900