## IDS-VDS Characteristic (mA-mm)
VGS (V) | VDS = 0.100 V | VDS = 0.500 V | VDS = 0.900 V
-0.75 | 0.0009045 | 0.0041708 | 0.014826
-0.74 | 0.0008595 | 0.0040259 | 0.014342
-0.73 | 0.0008106 | 0.003898 | 0.013846
-0.72 | 0.0007842 | 0.0037477 | 0.013449
-0.71 | 0.0007466 | 0.0035864 | 0.012994
-0.7 | 0.0007119 | 0.0034549 | 0.012597
-0.69 | 0.0006755 | 0.0033353 | 0.012157
-0.68 | 0.0006381 | 0.0031849 | 0.011821
-0.67 | 0.000607 | 0.0030873 | 0.011455
-0.66 | 0.0005777 | 0.0029271 | 0.011052
-0.65 | 0.0005545 | 0.0028435 | 0.01073
-0.64 | 0.0005225 | 0.0027359 | 0.010376
-0.63 | 0.0005004 | 0.0026267 | 0.010064
-0.62 | 0.00047795 | 0.0025348 | 0.009744
-0.61 | 0.00045771 | 0.0024406 | 0.009452
-0.6 | 0.0004354 | 0.0023434 | 0.009124
-0.59 | 0.00041384 | 0.0022596 | 0.008833
-0.58 | 0.00039606 | 0.0021637 | 0.008466
-0.57 | 0.00037212 | 0.0020838 | 0.008213
-0.56 | 0.00035228 | 0.0019957 | 0.007902
-0.55 | 0.00033535 | 0.0019055 | 0.007691
-0.54 | 0.00031779 | 0.0018387 | 0.007429
-0.53 | 0.00030389 | 0.0017614 | 0.007196
-0.52 | 0.0002881 | 0.0016946 | 0.006945
-0.51 | 0.00027407 | 0.0016313 | 0.006703
-0.5 | 0.0002598 | 0.001563 | 0.006484
-0.49 | 0.00024819 | 0.0015251 | 0.006278
-0.48 | 0.00023794 | 0.0014535 | 0.006103
-0.47 | 0.00022771 | 0.0014033 | 0.005911
-0.46 | 0.00021858 | 0.0013603 | 0.00575
-0.45 | 0.00021411 | 0.0013345 | 0.005664
-0.44 | 0.0002118 | 0.0013036 | 0.005519
-0.43 | 0.00021201 | 0.0012836 | 0.005427
-0.42 | 0.00021602 | 0.001287 | 0.00543
-0.41 | 0.00022853 | 0.0013009 | 0.005474
-0.4 | 0.00024789 | 0.0013525 | 0.005597
-0.39 | 0.00027898 | 0.0014355 | 0.005923
-0.38 | 0.00032429 | 0.001565 | 0.006373
-0.37 | 0.00039264 | 0.0017673 | 0.007035
-0.36 | 0.00048965 | 0.002051 | 0.008063
-0.35 | 0.000656 | 0.0024675 | 0.009607
-0.34 | 0.0008557 | 0.0030758 | 0.011737
-0.33 | 0.0011337 | 0.0039174 | 0.014825
-0.32 | 0.0015199 | 0.005109 | 0.019231
-0.31 | 0.0020551 | 0.006913 | 0.025265
-0.3 | 0.0028011 | 0.009256 | 0.034034
-0.29 | 0.0038398 | 0.012432 | 0.046059
-0.28 | 0.0052677 | 0.016832 | 0.06329
-0.27 | 0.00751 | 0.023028 | 0.08614
-0.26 | 0.01022 | 0.03153 | 0.11773
-0.25 | 0.014016 | 0.043014 | 0.16196
-0.24 | 0.019153 | 0.05959 | 0.22227
-0.23 | 0.026281 | 0.08129 | 0.30348
-0.22 | 0.03578 | 0.11041 | 0.41184
-0.21 | 0.049021 | 0.15075 | 0.56059
-0.2 | 0.068 | 0.20475 | 0.7614
-0.19 | 0.09229 | 0.2779 | 1.0314
-0.18 | 0.1257 | 0.37634 | 1.3857
-0.17 | 0.16999 | 0.50578 | 1.8542
-0.16 | 0.22962 | 0.6794 | 2.4552
-0.15 | 0.30943 | 0.9122 | 3.2373
-0.14 | 0.41649 | 1.2146 | 4.2477
-0.13 | 0.55827 | 1.6106 | 5.481
-0.12 | 0.7443 | 2.1202 | 7.044
-0.11 | 0.9909 | 2.7841 | 8.943
-0.1 | 1.3146 | 3.6272 | 11.169
-0.09 | 1.7355 | 4.6836 | 13.985
-0.08 | 2.2721 | 6.031 | 17.045
-0.07 | 2.9417 | 7.649 | 20.638
-0.06 | 3.8011 | 9.641 | 24.7
-0.05 | 4.866 | 11.993 | 29.304
-0.04 | 6.109 | 14.782 | 34.306
-0.03 | 7.661 | 18.056 | 39.836
-0.02 | 9.509 | 21.792 | 45.825
-0.01 | 11.677 | 25.98 | 52.278
0 | 14.184 | 30.703 | 59.33
0.01 | 17.021 | 35.969 | 66.61
0.02 | 20.103 | 41.633 | 74.29
0.03 | 23.641 | 47.837 | 82.4
0.04 | 27.388 | 54.485 | 90.86
0.05 | 31.408 | 61.37 | 99.59
0.06 | 35.697 | 68.94 | 108.66
0.07 | 40.196 | 76.64 | 118
0.08 | 44.843 | 84.82 | 127.65
0.09 | 49.577 | 93.25 | 137.51
0.1 | 54.4 | 101.94 | 147.45
0.11 | 59.08 | 110.76 | 157.75
0.12 | 64.05 | 120.16 | 168.16
0.13 | 68.84 | 129.69 | 178.84
0.14 | 73.54 | 139.28 | 189.48
0.15 | 78.05 | 149.18 | 200.38
0.16 | 82.55 | 159.11 | 211.54
0.17 | 86.91 | 169.25 | 222.46
0.18 | 91.2 | 179.52 | 233.64
0.19 | 95.23 | 189.84 | 244.95
0.2 | 98.95 | 200.42 | 256.26
0.21 | 102.54 | 210.93 | 267.52
0.22 | 105.81 | 221.57 | 279.02
0.23 | 109.2 | 232.27 | 290.39
0.24 | 112.36 | 242.94 | 301.77
0.25 | 115.36 | 253.6 | 313.34
0.26 | 117.95 | 264.35 | 324.67
0.27 | 120.44 | 275.11 | 336.12
0.28 | 122.82 | 285.77 | 347.48
0.29 | 125.16 | 296.47 | 358.84
0.3 | 127.49 | 307.11 | 370.33
0.31 | 129.55 | 317.74 | 381.48
0.32 | 131.44 | 328.27 | 392.86
0.33 | 132.86 | 338.84 | 404.01
0.34 | 134.56 | 349.3 | 415.12
0.35 | 136.39 | 359.44 | 426.06
0.36 | 137.63 | 369.73 | 436.92
0.37 | 138.91 | 379.95 | 447.87
0.38 | 140.13 | 389.95 | 458.61
0.39 | 141.64 | 399.72 | 469.18
0.4 | 142.79 | 409.42 | 479.54
0.41 | 143.62 | 418.96 | 489.91
0.42 | 144.54 | 428.41 | 500.26
0.43 | 145.63 | 437.71 | 510.35
0.44 | 146.75 | 446.59 | 520.32
0.45 | 147.49 | 455.41 | 529.98
0.46 | 148.25 | 464.07 | 539.75
0.47 | 148.84 | 472.46 | 549.15
0.48 | 149.74 | 480.68 | 558.43
0.49 | 150.63 | 488.48 | 567.43
0.5 | 150.78 | 496.11 | 576.2

## Tranconductance (mS-mm)
VGS (V) | VDS = 0.100 V | VDS = 0.500 V | VDS = 0.900 V
-0.75 | -0.0045 | -0.01449 | -0.0484
-0.74 | -0.004695 | -0.01364 | -0.049
-0.73 | -0.003765 | -0.01391 | -0.04465
-0.72 | -0.0032 | -0.01558 | -0.0426
-0.71 | -0.003615 | -0.01464 | -0.0426
-0.7 | -0.003555 | -0.012555 | -0.04185
-0.69 | -0.00369 | -0.0135 | -0.0388
-0.68 | -0.003425 | -0.0124 | -0.0351
-0.67 | -0.00302 | -0.01289 | -0.03845
-0.66 | -0.002625 | -0.01219 | -0.03625
-0.65 | -0.00276 | -0.00956 | -0.0338
-0.64 | -0.002705 | -0.01084 | -0.0333
-0.63 | -0.0022275 | -0.010055 | -0.0316
-0.62 | -0.0021345 | -0.009305 | -0.0306
-0.61 | -0.0021275 | -0.00957 | -0.031
-0.6 | -0.0021935 | -0.00905 | -0.03095
-0.59 | -0.001967 | -0.008985 | -0.0329
-0.58 | -0.002086 | -0.00879 | -0.031
-0.57 | -0.002189 | -0.0084 | -0.0282
-0.56 | -0.0018385 | -0.008915 | -0.0261
-0.55 | -0.0017245 | -0.00785 | -0.02365
-0.54 | -0.001573 | -0.007205 | -0.02475
-0.53 | -0.0014845 | -0.007205 | -0.0242
-0.52 | -0.001491 | -0.006505 | -0.02465
-0.51 | -0.001415 | -0.00658 | -0.02305
-0.5 | -0.001294 | -0.00531 | -0.02125
-0.49 | -0.001093 | -0.005475 | -0.01905
-0.48 | -0.001024 | -0.00609 | -0.01835
-0.47 | -0.000968 | -0.00466 | -0.01765
-0.46 | -0.00068 | -0.00344 | -0.01235
-0.45 | -0.000339 | -0.002835 | -0.01155
-0.44 | -0.000105 | -0.002545 | -0.01185
-0.43 | 0.000211 | -0.00083 | -0.00445
-0.42 | 0.000826 | 0.000865 | 0.00235
-0.41 | 0.0015935 | 0.003275 | 0.00835
-0.4 | 0.0025225 | 0.00673 | 0.02245
-0.39 | 0.00382 | 0.010625 | 0.0388
-0.38 | 0.005683 | 0.01659 | 0.0556
-0.37 | 0.008268 | 0.0243 | 0.0845
-0.36 | 0.013168 | 0.03501 | 0.1286
-0.35 | 0.0183025 | 0.05124 | 0.1837
-0.34 | 0.023885 | 0.072495 | 0.2609
-0.33 | 0.03321 | 0.10166 | 0.3747
-0.32 | 0.04607 | 0.14978 | 0.522
-0.31 | 0.06406 | 0.20735 | 0.74015
-0.3 | 0.089235 | 0.27595 | 1.0397
-0.29 | 0.12333 | 0.3788 | 1.4628
-0.28 | 0.18351 | 0.5298 | 2.00405
-0.27 | 0.247615 | 0.7349 | 2.722
-0.26 | 0.3253 | 0.9993 | 3.791
-0.25 | 0.44665 | 1.403 | 5.227
-0.24 | 0.61325 | 1.9138 | 7.076
-0.23 | 0.83135 | 2.541 | 9.4785
-0.22 | 1.137 | 3.473 | 12.8555
-0.21 | 1.611 | 4.717 | 17.478
-0.2 | 2.16345 | 6.3575 | 23.5405
-0.19 | 2.885 | 8.5795 | 31.215
-0.18 | 3.885 | 11.394 | 41.14
-0.17 | 5.196 | 15.153 | 53.475
-0.16 | 6.972 | 20.321 | 69.155
-0.15 | 9.3435 | 26.76 | 89.625
-0.14 | 12.442 | 34.92 | 112.185
-0.13 | 16.3905 | 45.28 | 139.815
-0.12 | 21.6315 | 58.675 | 173.1
-0.11 | 28.515 | 75.35 | 206.25
-0.1 | 37.23 | 94.975 | 252.1
-0.09 | 47.875 | 120.19 | 293.8
-0.08 | 60.31 | 148.27 | 332.65
-0.07 | 76.45 | 180.5 | 382.75
-0.06 | 96.215 | 217.2 | 433.3
-0.05 | 115.395 | 257.05 | 480.3
-0.04 | 139.75 | 303.15 | 526.6
-0.03 | 170 | 350.5 | 575.95
-0.02 | 200.8 | 396.2 | 622.1
-0.01 | 233.75 | 445.55 | 675.25
0 | 267.2 | 499.45 | 716.6
0.01 | 295.95 | 546.5 | 748
0.02 | 331 | 593.4 | 789.5
0.03 | 364.25 | 642.6 | 828.5
0.04 | 388.35 | 676.65 | 859.5
0.05 | 415.45 | 722.75 | 890
0.06 | 439.4 | 763.5 | 920.5
0.07 | 457.3 | 794 | 949.5
0.08 | 469.05 | 830.5 | 975.5
0.09 | 477.85 | 856 | 990
0.1 | 475.15 | 875.5 | 1012
0.11 | 482.5 | 911 | 1035.5
0.12 | 488 | 946.5 | 1054.5
0.13 | 474.5 | 956 | 1066
0.14 | 460.5 | 974.5 | 1077
0.15 | 450.5 | 991.5 | 1103
0.16 | 443 | 1003.5 | 1104
0.17 | 432.5 | 1020.5 | 1105
0.18 | 416 | 1029.5 | 1124.5
0.19 | 387.5 | 1045 | 1131
0.2 | 365.5 | 1054.5 | 1128.5
0.21 | 343 | 1057.5 | 1138
0.22 | 333 | 1067 | 1143.5
0.23 | 327.5 | 1068.5 | 1137.5
0.24 | 308 | 1066.5 | 1147.5
0.25 | 279.5 | 1070.5 | 1145
0.26 | 254 | 1075.5 | 1139
0.27 | 243.5 | 1071 | 1140.5
0.28 | 236 | 1068 | 1136
0.29 | 233.5 | 1067 | 1142.5
0.3 | 219.5 | 1063.5 | 1132
0.31 | 197.5 | 1058 | 1126.5
0.32 | 165.5 | 1055 | 1126.5
0.33 | 156 | 1051.5 | 1113
0.34 | 176.5 | 1030 | 1102.5
0.35 | 153.5 | 1021.5 | 1090
0.36 | 126 | 1025.5 | 1090.5
0.37 | 125 | 1011 | 1084.5
0.38 | 136.5 | 988.5 | 1065.5
0.39 | 133 | 973.5 | 1046.5
0.4 | 99 | 962 | 1036.5
0.41 | 87.5 | 949.5 | 1036
0.42 | 100.5 | 937.5 | 1022
0.43 | 110.5 | 909 | 1003
0.44 | 93 | 885 | 981.5
0.45 | 75 | 874 | 971.5
0.46 | 67.5 | 852.5 | 958.5
0.47 | 74.5 | 830.5 | 934
0.48 | 89.5 | 801 | 914
0.49 | 52 | 771.5 | 888.5
0.5 | 15 | 763 | 877