## IDS-VDS Characteristic (mA-mm)
VGS (V) | VDS = 0.100 V | VDS = 0.500 V | VDS = 0.900 V
-0.75 | 0.0008218 | 0.0038429 | 0.013673
-0.74 | 0.0007801 | 0.0037099 | 0.013262
-0.73 | 0.0007423 | 0.0035593 | 0.012866
-0.72 | 0.0007068 | 0.0034054 | 0.012403
-0.71 | 0.0006707 | 0.0032815 | 0.011963
-0.7 | 0.0006426 | 0.003184 | 0.011619
-0.69 | 0.0006094 | 0.0030532 | 0.011329
-0.68 | 0.0005824 | 0.002936 | 0.010926
-0.67 | 0.0005542 | 0.0027974 | 0.010581
-0.66 | 0.000527 | 0.0026968 | 0.010202
-0.65 | 0.0005035 | 0.0026016 | 0.009902
-0.64 | 0.00047918 | 0.0025082 | 0.009519
-0.63 | 0.00045746 | 0.0024241 | 0.009265
-0.62 | 0.00043508 | 0.002331 | 0.008975
-0.61 | 0.00041411 | 0.0022371 | 0.008634
-0.6 | 0.00039624 | 0.0021499 | 0.008341
-0.59 | 0.00037738 | 0.0020648 | 0.008066
-0.58 | 0.00035698 | 0.0019854 | 0.007841
-0.57 | 0.00033944 | 0.001915 | 0.007555
-0.56 | 0.0003248 | 0.0018397 | 0.007312
-0.55 | 0.00030765 | 0.0017606 | 0.007065
-0.54 | 0.00029372 | 0.0016963 | 0.00683
-0.53 | 0.00027986 | 0.0016298 | 0.006607
-0.52 | 0.00026515 | 0.0015611 | 0.006386
-0.51 | 0.00025063 | 0.0014941 | 0.006179
-0.5 | 0.00024037 | 0.0014412 | 0.005975
-0.49 | 0.0002303 | 0.0013879 | 0.005791
-0.48 | 0.00021843 | 0.0013408 | 0.005616
-0.47 | 0.00020922 | 0.0012913 | 0.005457
-0.46 | 0.00020265 | 0.0012569 | 0.005314
-0.45 | 0.00019866 | 0.0012188 | 0.0052
-0.44 | 0.00019737 | 0.0012007 | 0.005083
-0.43 | 0.00019872 | 0.0011898 | 0.005013
-0.42 | 0.00020227 | 0.0011883 | 0.005046
-0.41 | 0.00021288 | 0.0012068 | 0.005075
-0.4 | 0.00023132 | 0.0012535 | 0.005216
-0.39 | 0.00026086 | 0.0013434 | 0.005491
-0.38 | 0.00030471 | 0.0014616 | 0.005904
-0.37 | 0.00036981 | 0.0016559 | 0.006537
-0.36 | 0.00046081 | 0.0019327 | 0.007509
-0.35 | 0.0006062 | 0.0023236 | 0.008905
-0.34 | 0.000794 | 0.0028995 | 0.010976
-0.33 | 0.0010524 | 0.0036981 | 0.013896
-0.32 | 0.0014096 | 0.0048375 | 0.01806
-0.31 | 0.0019159 | 0.006523 | 0.023782
-0.3 | 0.0026186 | 0.008724 | 0.031867
-0.29 | 0.0035882 | 0.011741 | 0.043247
-0.28 | 0.0049232 | 0.01597 | 0.0592
-0.27 | 0.007066 | 0.021869 | 0.08053
-0.26 | 0.009685 | 0.029864 | 0.11103
-0.25 | 0.013246 | 0.040829 | 0.15205
-0.24 | 0.018127 | 0.055701 | 0.20783
-0.23 | 0.024811 | 0.07772 | 0.28511
-0.22 | 0.033987 | 0.10551 | 0.3878
-0.21 | 0.046348 | 0.14374 | 0.5309
-0.2 | 0.06467 | 0.19422 | 0.7185
-0.19 | 0.08769 | 0.26512 | 0.9727
-0.18 | 0.11951 | 0.35974 | 1.3136
-0.17 | 0.16206 | 0.48387 | 1.7611
-0.16 | 0.21865 | 0.6522 | 2.325
-0.15 | 0.29444 | 0.8735 | 3.0737
-0.14 | 0.3977 | 1.1663 | 4.0379
-0.13 | 0.53294 | 1.542 | 5.2527
-0.12 | 0.7149 | 2.0471 | 6.736
-0.11 | 0.9521 | 2.681 | 8.58
-0.1 | 1.2605 | 3.5049 | 10.776
-0.09 | 1.6736 | 4.5526 | 13.456
-0.08 | 2.1787 | 5.823 | 16.51
-0.07 | 2.8373 | 7.413 | 20.043
-0.06 | 3.663 | 9.348 | 24.029
-0.05 | 4.6869 | 11.69 | 28.579
-0.04 | 5.912 | 14.386 | 33.577
-0.03 | 7.429 | 17.608 | 38.975
-0.02 | 9.245 | 21.297 | 45.01
-0.01 | 11.38 | 25.485 | 51.374
0 | 13.835 | 30.204 | 58.43
0.01 | 16.588 | 35.379 | 65.74
0.02 | 19.7 | 41.004 | 73.38
0.03 | 23.176 | 47.181 | 81.39
0.04 | 26.918 | 53.804 | 89.91
0.05 | 30.969 | 60.67 | 98.69
0.06 | 35.205 | 68.15 | 107.73
0.07 | 39.724 | 75.9 | 117.3
0.08 | 44.339 | 84.08 | 126.75
0.09 | 49.094 | 92.52 | 136.71
0.1 | 53.946 | 101.24 | 146.83
0.11 | 58.72 | 110.25 | 157.15
0.12 | 63.65 | 119.5 | 167.67
0.13 | 68.59 | 129.05 | 178.23
0.14 | 73.25 | 138.71 | 189.03
0.15 | 77.88 | 148.58 | 199.95
0.16 | 82.42 | 158.65 | 211.08
0.17 | 86.91 | 168.84 | 222.12
0.18 | 91.08 | 179.12 | 233.32
0.19 | 95.21 | 189.5 | 244.63
0.2 | 99.03 | 200.07 | 255.98
0.21 | 102.66 | 210.61 | 267.56
0.22 | 106.21 | 221.35 | 278.84
0.23 | 109.51 | 232.09 | 290.44
0.24 | 112.62 | 242.77 | 301.94
0.25 | 115.72 | 253.76 | 313.56
0.26 | 118.4 | 264.37 | 325.07
0.27 | 121.06 | 275.26 | 336.44
0.28 | 123.46 | 285.98 | 347.94
0.29 | 125.67 | 296.74 | 359.35
0.3 | 127.93 | 307.53 | 370.9
0.31 | 130.19 | 318.15 | 382.16
0.32 | 132.06 | 328.77 | 393.42
0.33 | 133.74 | 339.39 | 404.74
0.34 | 135.33 | 349.79 | 415.88
0.35 | 136.94 | 360.12 | 426.83
0.36 | 138.72 | 370.41 | 437.69
0.37 | 139.92 | 380.68 | 448.76
0.38 | 141.14 | 390.67 | 459.52
0.39 | 142.44 | 400.64 | 470.16
0.4 | 143.47 | 410.26 | 480.65
0.41 | 144.79 | 419.93 | 490.94
0.42 | 145.67 | 429.45 | 501.37
0.43 | 146.55 | 438.64 | 511.45
0.44 | 147.51 | 447.68 | 521.42
0.45 | 148.51 | 456.47 | 531.15
0.46 | 149.41 | 465.19 | 540.83
0.47 | 150.01 | 473.64 | 550.28
0.48 | 150.75 | 481.8 | 559.56
0.49 | 151.45 | 489.6 | 568.63
0.5 | 152.38 | 497.36 | 577.3

## Tranconductance (mS-mm)
VGS (V) | VDS = 0.100 V | VDS = 0.500 V | VDS = 0.900 V
-0.75 | -0.00417 | -0.0133 | -0.0411
-0.74 | -0.003975 | -0.01418 | -0.04035
-0.73 | -0.003665 | -0.015225 | -0.04295
-0.72 | -0.00358 | -0.01389 | -0.04515
-0.71 | -0.00321 | -0.01107 | -0.0392
-0.7 | -0.003065 | -0.011415 | -0.0317
-0.69 | -0.00301 | -0.0124 | -0.03465
-0.68 | -0.00276 | -0.01279 | -0.0374
-0.67 | -0.00277 | -0.01196 | -0.0362
-0.66 | -0.002535 | -0.00979 | -0.03395
-0.65 | -0.002391 | -0.00943 | -0.03415
-0.64 | -0.002302 | -0.008875 | -0.03185
-0.63 | -0.002205 | -0.00886 | -0.0272
-0.62 | -0.0021675 | -0.00935 | -0.03155
-0.61 | -0.001942 | -0.009055 | -0.0317
-0.6 | -0.0018365 | -0.008615 | -0.0284
-0.59 | -0.001963 | -0.008225 | -0.025
-0.58 | -0.001897 | -0.00749 | -0.02555
-0.57 | -0.001609 | -0.007285 | -0.02645
-0.56 | -0.0015895 | -0.00772 | -0.0245
-0.55 | -0.001554 | -0.00717 | -0.0241
-0.54 | -0.0013895 | -0.00654 | -0.0229
-0.53 | -0.0014285 | -0.00676 | -0.0222
-0.52 | -0.0014615 | -0.006785 | -0.0214
-0.51 | -0.001239 | -0.005995 | -0.02055
-0.5 | -0.0010165 | -0.00531 | -0.0194
-0.49 | -0.001097 | -0.00502 | -0.01795
-0.48 | -0.001054 | -0.00483 | -0.0167
-0.47 | -0.000789 | -0.004195 | -0.0151
-0.46 | -0.000528 | -0.003625 | -0.01285
-0.45 | -0.000264 | -0.00281 | -0.01155
-0.44 | 3e-06 | -0.00145 | -0.00935
-0.43 | 0.000245 | -0.00062 | -0.00185
-0.42 | 0.000708 | 0.00085 | 0.0031
-0.41 | 0.0014525 | 0.00326 | 0.0085
-0.4 | 0.002399 | 0.00683 | 0.0208
-0.39 | 0.0036695 | 0.010405 | 0.0344
-0.38 | 0.0054475 | 0.015625 | 0.0523
-0.37 | 0.007805 | 0.023555 | 0.08025
-0.36 | 0.0118195 | 0.033385 | 0.1184
-0.35 | 0.0166595 | 0.04834 | 0.17335
-0.34 | 0.02231 | 0.068725 | 0.24955
-0.33 | 0.03078 | 0.0969 | 0.3542
-0.32 | 0.043175 | 0.141245 | 0.4943
-0.31 | 0.06045 | 0.194325 | 0.69035
-0.3 | 0.083615 | 0.2609 | 0.97325
-0.29 | 0.11523 | 0.3623 | 1.36665
-0.28 | 0.17389 | 0.5064 | 1.86415
-0.27 | 0.23809 | 0.6947 | 2.5915
-0.26 | 0.309 | 0.948 | 3.576
-0.25 | 0.4221 | 1.29185 | 4.84
-0.24 | 0.57825 | 1.84455 | 6.653
-0.23 | 0.793 | 2.49045 | 8.9985
-0.22 | 1.07685 | 3.301 | 12.2895
-0.21 | 1.53415 | 4.4355 | 16.535
-0.2 | 2.0671 | 6.069 | 22.09
-0.19 | 2.742 | 8.276 | 29.755
-0.18 | 3.7185 | 10.9375 | 39.42
-0.17 | 4.957 | 14.623 | 50.57
-0.16 | 6.619 | 19.4815 | 65.63
-0.15 | 8.9525 | 25.705 | 85.645
-0.14 | 11.925 | 33.425 | 108.95
-0.13 | 15.86 | 44.04 | 134.905
-0.12 | 20.958 | 56.95 | 166.365
-0.11 | 27.28 | 72.89 | 202
-0.1 | 36.075 | 93.58 | 243.8
-0.09 | 45.91 | 115.905 | 286.7
-0.08 | 58.185 | 143.02 | 329.35
-0.07 | 74.215 | 176.25 | 375.95
-0.06 | 92.48 | 213.85 | 426.8
-0.05 | 112.45 | 251.9 | 477.4
-0.04 | 137.105 | 295.9 | 519.8
-0.03 | 166.65 | 345.55 | 571.65
-0.02 | 197.55 | 393.85 | 619.95
-0.01 | 229.5 | 445.35 | 671
0 | 260.4 | 494.7 | 718.3
0.01 | 293.25 | 540 | 747.5
0.02 | 329.4 | 590.1 | 782.5
0.03 | 360.9 | 640 | 826.5
0.04 | 389.65 | 674.45 | 865
0.05 | 414.35 | 717.3 | 891
0.06 | 437.75 | 761.5 | 930.5
0.07 | 456.7 | 796.5 | 951
0.08 | 468.5 | 831 | 970.5
0.09 | 480.35 | 858 | 1004
0.1 | 481.3 | 886.5 | 1022
0.11 | 485.2 | 913 | 1042
0.12 | 493.5 | 940 | 1054
0.13 | 480 | 960.5 | 1068
0.14 | 464.5 | 976.5 | 1086
0.15 | 458.5 | 997 | 1102.5
0.16 | 451.5 | 1013 | 1108.5
0.17 | 433 | 1023.5 | 1112
0.18 | 415 | 1033 | 1125.5
0.19 | 397.5 | 1047.5 | 1133
0.2 | 372.5 | 1055.5 | 1146.5
0.21 | 359 | 1064 | 1143
0.22 | 342.5 | 1074 | 1144
0.23 | 320.5 | 1071 | 1155
0.24 | 310.5 | 1083.5 | 1156
0.25 | 289 | 1080 | 1156.5
0.26 | 267 | 1075 | 1144
0.27 | 253 | 1080.5 | 1143.5
0.28 | 230.5 | 1074 | 1145.5
0.29 | 223.5 | 1077.5 | 1148
0.3 | 226 | 1070.5 | 1140.5
0.31 | 206.5 | 1062 | 1126
0.32 | 177.5 | 1062 | 1129
0.33 | 163.5 | 1051 | 1123
0.34 | 160 | 1036.5 | 1104.5
0.35 | 169.5 | 1031 | 1090.5
0.36 | 149 | 1028 | 1096.5
0.37 | 121 | 1013 | 1091.5
0.38 | 126 | 998 | 1070
0.39 | 116.5 | 979.5 | 1056.5
0.4 | 117.5 | 964.5 | 1039
0.41 | 110 | 959.5 | 1036
0.42 | 88 | 935.5 | 1025.5
0.43 | 92 | 911.5 | 1002.5
0.44 | 98 | 891.5 | 985
0.45 | 95 | 875.5 | 970.5
0.46 | 75 | 858.5 | 956.5
0.47 | 67 | 830.5 | 936.5
0.48 | 72 | 798 | 917.5
0.49 | 81.5 | 778 | 887
0.5 | 93 | 776 | 867