## IDS-VDS Characteristic (mA-mm)
VGS (V) | VDS = 0.100 V | VDS = 0.500 V | VDS = 0.900 V
-0.75 | 0.000732 | 0.0034439 | 0.012242
-0.74 | 0.0006977 | 0.0033165 | 0.01186
-0.73 | 0.0006652 | 0.0031961 | 0.011462
-0.72 | 0.0006338 | 0.0030658 | 0.011189
-0.71 | 0.0006001 | 0.0029629 | 0.010799
-0.7 | 0.000575 | 0.0028273 | 0.010419
-0.69 | 0.000546 | 0.0027102 | 0.010039
-0.68 | 0.0005207 | 0.0026154 | 0.009789
-0.67 | 0.00049655 | 0.002519 | 0.009513
-0.66 | 0.00047111 | 0.0024299 | 0.00909
-0.65 | 0.00044758 | 0.0023306 | 0.008846
-0.64 | 0.0004245 | 0.0022291 | 0.008555
-0.63 | 0.00040523 | 0.0021529 | 0.008296
-0.62 | 0.00038832 | 0.0020578 | 0.00805
-0.61 | 0.00036942 | 0.0019864 | 0.007787
-0.6 | 0.0003482 | 0.0019036 | 0.007501
-0.59 | 0.00033292 | 0.0018266 | 0.007213
-0.58 | 0.00031518 | 0.0017561 | 0.006979
-0.57 | 0.0003004 | 0.0016746 | 0.006741
-0.56 | 0.0002858 | 0.0016164 | 0.00652
-0.55 | 0.00027155 | 0.0015506 | 0.006313
-0.54 | 0.0002572 | 0.0014984 | 0.006119
-0.53 | 0.00024594 | 0.0014346 | 0.005892
-0.52 | 0.00023163 | 0.0013892 | 0.00572
-0.51 | 0.00022168 | 0.0013337 | 0.005554
-0.5 | 0.00021059 | 0.0012818 | 0.005363
-0.49 | 0.00020295 | 0.0012396 | 0.00516
-0.48 | 0.00019493 | 0.0012005 | 0.005019
-0.47 | 0.0001869 | 0.0011563 | 0.0048719
-0.46 | 0.00018119 | 0.0011229 | 0.0047669
-0.45 | 0.00017791 | 0.0010928 | 0.0046487
-0.44 | 0.00017839 | 0.0010788 | 0.0045894
-0.43 | 0.00017949 | 0.0010723 | 0.0045772
-0.42 | 0.0001872 | 0.001082 | 0.0045905
-0.41 | 0.00020013 | 0.0011129 | 0.0047021
-0.4 | 0.00022179 | 0.0011734 | 0.0048651
-0.39 | 0.00025545 | 0.0012665 | 0.0051649
-0.38 | 0.00030414 | 0.0014078 | 0.0056509
-0.37 | 0.00037382 | 0.0016134 | 0.006457
-0.36 | 0.00047406 | 0.0019304 | 0.007545
-0.35 | 0.0006443 | 0.00237 | 0.009085
-0.34 | 0.000848 | 0.0029916 | 0.011329
-0.33 | 0.001131 | 0.0038593 | 0.014523
-0.32 | 0.0015214 | 0.0050749 | 0.019034
-0.31 | 0.0020656 | 0.006915 | 0.025294
-0.3 | 0.0028265 | 0.009297 | 0.034274
-0.29 | 0.0038779 | 0.012573 | 0.046573
-0.28 | 0.0053163 | 0.017134 | 0.06397
-0.27 | 0.007615 | 0.023488 | 0.08767
-0.26 | 0.010377 | 0.031871 | 0.11971
-0.25 | 0.014217 | 0.043808 | 0.16448
-0.24 | 0.019399 | 0.06073 | 0.22378
-0.23 | 0.026633 | 0.08272 | 0.30644
-0.22 | 0.036336 | 0.11265 | 0.41894
-0.21 | 0.049551 | 0.15323 | 0.56709
-0.2 | 0.06864 | 0.20778 | 0.7746
-0.19 | 0.0931 | 0.2823 | 1.0407
-0.18 | 0.12684 | 0.38059 | 1.399
-0.17 | 0.17114 | 0.51462 | 1.8749
-0.16 | 0.23175 | 0.6884 | 2.4896
-0.15 | 0.31158 | 0.9256 | 3.2791
-0.14 | 0.41948 | 1.235 | 4.2832
-0.13 | 0.56295 | 1.6365 | 5.5284
-0.12 | 0.7498 | 2.1667 | 7.142
-0.11 | 1 | 2.8229 | 9.049
-0.1 | 1.3224 | 3.6888 | 11.4
-0.09 | 1.7535 | 4.7813 | 14.132
-0.08 | 2.2955 | 6.137 | 17.355
-0.07 | 2.9763 | 7.798 | 21.063
-0.06 | 3.8505 | 9.807 | 25.243
-0.05 | 4.9141 | 12.247 | 29.94
-0.04 | 6.204 | 15.117 | 35.136
-0.03 | 7.776 | 18.49 | 40.823
-0.02 | 9.657 | 22.263 | 47.024
-0.01 | 11.859 | 26.615 | 53.721
0 | 14.422 | 31.585 | 60.99
0.01 | 17.306 | 36.971 | 68.55
0.02 | 20.474 | 42.783 | 76.51
0.03 | 24.093 | 49.234 | 85.05
0.04 | 27.935 | 55.973 | 93.84
0.05 | 32.117 | 63.21 | 102.99
0.06 | 36.496 | 70.92 | 112.32
0.07 | 41.121 | 79.08 | 122.18
0.08 | 45.904 | 87.54 | 132.3
0.09 | 50.792 | 96.19 | 142.52
0.1 | 55.814 | 105.29 | 153.04
0.11 | 60.7 | 114.69 | 163.69
0.12 | 65.88 | 124.32 | 174.75
0.13 | 70.83 | 134.32 | 185.81
0.14 | 75.74 | 144.15 | 197.03
0.15 | 80.47 | 154.5 | 208.25
0.16 | 85.23 | 165.05 | 219.8
0.17 | 89.76 | 175.57 | 231.3
0.18 | 94.2 | 186.25 | 242.98
0.19 | 98.44 | 197.03 | 254.76
0.2 | 102.52 | 207.97 | 266.21
0.21 | 106.14 | 219.07 | 278.36
0.22 | 109.76 | 230.05 | 290.23
0.23 | 113.2 | 241.09 | 302.02
0.24 | 116.57 | 252.24 | 313.97
0.25 | 119.84 | 263.51 | 325.83
0.26 | 122.6 | 274.65 | 337.81
0.27 | 125.14 | 285.87 | 349.54
0.28 | 127.71 | 296.79 | 361.36
0.29 | 130.16 | 307.97 | 373.1
0.3 | 132.64 | 319.13 | 384.88
0.31 | 134.88 | 330.1 | 396.47
0.32 | 136.79 | 341.12 | 408.14
0.33 | 138.4 | 351.93 | 419.66
0.34 | 140.36 | 362.73 | 430.86
0.35 | 142.16 | 373.33 | 442.27
0.36 | 143.71 | 383.86 | 453.46
0.37 | 145.04 | 394.35 | 464.62
0.38 | 146.15 | 404.67 | 475.6
0.39 | 147.73 | 414.8 | 486.21
0.4 | 149.02 | 424.65 | 496.95
0.41 | 150.19 | 434.45 | 507.41
0.42 | 151.08 | 444.07 | 517.91
0.43 | 152.04 | 453.51 | 528.06
0.44 | 153.09 | 462.68 | 538
0.45 | 154.28 | 471.58 | 547.82
0.46 | 155.05 | 480.41 | 557.53
0.47 | 155.57 | 488.88 | 566.98
0.48 | 156.54 | 497.17 | 575.7
0.49 | 157.43 | 505.07 | 585
0.5 | 158.07 | 512.77 | 593.8

## Tranconductance (mS-mm)
VGS (V) | VDS = 0.100 V | VDS = 0.500 V | VDS = 0.900 V
-0.75 | -0.00343 | -0.01274 | -0.0382
-0.74 | -0.00334 | -0.01239 | -0.039
-0.73 | -0.003195 | -0.012535 | -0.03355
-0.72 | -0.003255 | -0.01166 | -0.03315
-0.71 | -0.00294 | -0.011925 | -0.0385
-0.7 | -0.002705 | -0.012635 | -0.038
-0.69 | -0.002715 | -0.010595 | -0.0315
-0.68 | -0.0024725 | -0.00956 | -0.0263
-0.67 | -0.0024795 | -0.009275 | -0.03495
-0.66 | -0.0024485 | -0.00942 | -0.03335
-0.65 | -0.0023305 | -0.01004 | -0.02675
-0.64 | -0.0021175 | -0.008885 | -0.0275
-0.63 | -0.001809 | -0.008565 | -0.02525
-0.62 | -0.0017905 | -0.008325 | -0.02545
-0.61 | -0.002006 | -0.00771 | -0.02745
-0.6 | -0.001825 | -0.00799 | -0.0287
-0.59 | -0.001651 | -0.007375 | -0.0261
-0.58 | -0.001626 | -0.0076 | -0.0236
-0.57 | -0.001469 | -0.006985 | -0.02295
-0.56 | -0.0014425 | -0.0062 | -0.0214
-0.55 | -0.00143 | -0.0059 | -0.02005
-0.54 | -0.0012805 | -0.0058 | -0.02105
-0.53 | -0.0012785 | -0.00546 | -0.01995
-0.52 | -0.001213 | -0.005045 | -0.0169
-0.51 | -0.001052 | -0.00537 | -0.01785
-0.5 | -0.0009365 | -0.004705 | -0.0197
-0.49 | -0.000783 | -0.004065 | -0.0172
-0.48 | -0.0008025 | -0.004165 | -0.014405
-0.47 | -0.000687 | -0.00388 | -0.012605
-0.46 | -0.0004495 | -0.003175 | -0.01116
-0.45 | -0.00014 | -0.002205 | -0.008875
-0.44 | 7.9e-05 | -0.001025 | -0.003575
-0.43 | 0.0004405 | 0.00016 | 5.5e-05
-0.42 | 0.001032 | 0.00203 | 0.006245
-0.41 | 0.0017295 | 0.00457 | 0.01373
-0.4 | 0.002766 | 0.00768 | 0.02314
-0.39 | 0.0041175 | 0.01172 | 0.03929
-0.38 | 0.0059185 | 0.017345 | 0.064605
-0.37 | 0.008496 | 0.02613 | 0.094705
-0.36 | 0.013524 | 0.03783 | 0.1314
-0.35 | 0.018697 | 0.05306 | 0.1892
-0.34 | 0.024335 | 0.074465 | 0.2719
-0.33 | 0.03367 | 0.104165 | 0.38525
-0.32 | 0.04673 | 0.152785 | 0.53855
-0.31 | 0.065255 | 0.211105 | 0.762
-0.3 | 0.090615 | 0.2829 | 1.06395
-0.29 | 0.12449 | 0.39185 | 1.4848
-0.28 | 0.186855 | 0.54575 | 2.05485
-0.27 | 0.253035 | 0.73685 | 2.787
-0.26 | 0.3301 | 1.016 | 3.8405
-0.25 | 0.4511 | 1.44295 | 5.2035
-0.24 | 0.6208 | 1.9456 | 7.098
-0.23 | 0.84685 | 2.596 | 9.758
-0.22 | 1.1459 | 3.5255 | 13.0325
-0.21 | 1.6152 | 4.7565 | 17.783
-0.2 | 2.17745 | 6.4535 | 23.6805
-0.19 | 2.91 | 8.6405 | 31.22
-0.18 | 3.902 | 11.616 | 41.71
-0.17 | 5.2455 | 15.3905 | 54.53
-0.16 | 7.022 | 20.549 | 70.21
-0.15 | 9.3865 | 27.33 | 89.68
-0.14 | 12.5685 | 35.545 | 112.465
-0.13 | 16.516 | 46.585 | 142.94
-0.12 | 21.8525 | 59.32 | 176.03
-0.11 | 28.63 | 76.105 | 212.9
-0.1 | 37.675 | 97.92 | 254.15
-0.09 | 48.655 | 122.41 | 297.75
-0.08 | 61.14 | 150.835 | 346.55
-0.07 | 77.75 | 183.5 | 394.4
-0.06 | 96.89 | 222.45 | 443.85
-0.05 | 117.675 | 265.5 | 494.65
-0.04 | 143.095 | 312.15 | 544.15
-0.03 | 172.65 | 357.3 | 594.4
-0.02 | 204.15 | 406.25 | 644.9
-0.01 | 238.25 | 466.1 | 698.3
0 | 272.35 | 517.8 | 741.45
0.01 | 302.6 | 559.9 | 776
0.02 | 339.35 | 613.15 | 825
0.03 | 373.05 | 659.5 | 866.5
0.04 | 401.2 | 698.8 | 897
0.05 | 428.05 | 747.35 | 924
0.06 | 450.2 | 793.5 | 959.5
0.07 | 470.4 | 831 | 999
0.08 | 483.55 | 855.5 | 1017
0.09 | 495.5 | 887.5 | 1037
0.1 | 495.4 | 925 | 1058.5
0.11 | 503.3 | 951.5 | 1085.5
0.12 | 506.5 | 981.5 | 1106
0.13 | 493 | 991.5 | 1114
0.14 | 482 | 1009 | 1122
0.15 | 474.5 | 1045 | 1138.5
0.16 | 464.5 | 1053.5 | 1152.5
0.17 | 448.5 | 1060 | 1159
0.18 | 434 | 1073 | 1173
0.19 | 416 | 1086 | 1161.5
0.2 | 385 | 1102 | 1180
0.21 | 362 | 1104 | 1201
0.22 | 353 | 1101 | 1183
0.23 | 340.5 | 1109.5 | 1187
0.24 | 332 | 1121 | 1190.5
0.25 | 301.5 | 1120.5 | 1192
0.26 | 265 | 1118 | 1185.5
0.27 | 255.5 | 1107 | 1177.5
0.28 | 251 | 1105 | 1178
0.29 | 246.5 | 1117 | 1176
0.3 | 236 | 1106.5 | 1168.5
0.31 | 207.5 | 1099.5 | 1163
0.32 | 176 | 1091.5 | 1159.5
0.33 | 178.5 | 1080.5 | 1136
0.34 | 188 | 1070 | 1130.5
0.35 | 167.5 | 1056.5 | 1130
0.36 | 144 | 1051 | 1117.5
0.37 | 122 | 1040.5 | 1107
0.38 | 134.5 | 1022.5 | 1079.5
0.39 | 143.5 | 999 | 1067.5
0.4 | 123 | 982.5 | 1060
0.41 | 103 | 971 | 1048
0.42 | 92.5 | 953 | 1032.5
0.43 | 100.5 | 930.5 | 1004.5
0.44 | 112 | 903.5 | 988
0.45 | 98 | 886.5 | 976.5
0.46 | 64.5 | 865 | 958
0.47 | 74.5 | 838 | 908.5
0.48 | 93 | 809.5 | 901
0.49 | 76.5 | 780 | 905
0.5 | 64 | 770 | 880