## IDS-VDS Characteristic (mA-mm)
VGS (V) | VDS = 0.100 V | VDS = 0.500 V | VDS = 0.900 V
-0.75 | 0.0007402 | 0.003402 | 0.011761
-0.74 | 0.000702 | 0.0032608 | 0.011429
-0.73 | 0.0006718 | 0.00313 | 0.011107
-0.72 | 0.0006458 | 0.003029 | 0.010687
-0.71 | 0.0006086 | 0.0029219 | 0.010438
-0.7 | 0.0005819 | 0.0028113 | 0.010076
-0.69 | 0.0005543 | 0.0026892 | 0.009751
-0.68 | 0.0005305 | 0.0026026 | 0.009422
-0.67 | 0.0005038 | 0.0024883 | 0.009204
-0.66 | 0.00048213 | 0.0023851 | 0.008888
-0.65 | 0.00045324 | 0.0023003 | 0.008541
-0.64 | 0.00043595 | 0.0022166 | 0.00826
-0.63 | 0.00041726 | 0.0021208 | 0.008016
-0.62 | 0.00039718 | 0.0020521 | 0.007779
-0.61 | 0.00038001 | 0.0019656 | 0.007473
-0.6 | 0.00036096 | 0.0018973 | 0.007241
-0.59 | 0.00034285 | 0.0018292 | 0.006993
-0.58 | 0.00032837 | 0.0017497 | 0.006836
-0.57 | 0.00031102 | 0.0016758 | 0.006594
-0.56 | 0.00029556 | 0.0016171 | 0.006347
-0.55 | 0.00028086 | 0.0015628 | 0.006171
-0.54 | 0.00026769 | 0.0015159 | 0.005944
-0.53 | 0.00025224 | 0.0014487 | 0.005748
-0.52 | 0.00024172 | 0.0013746 | 0.005577
-0.51 | 0.00023202 | 0.0013432 | 0.005392
-0.5 | 0.00022088 | 0.0012872 | 0.005207
-0.49 | 0.00021138 | 0.001244 | 0.005057
-0.48 | 0.00020221 | 0.0012075 | 0.004938
-0.47 | 0.00019607 | 0.0011581 | 0.0048106
-0.46 | 0.00018984 | 0.001136 | 0.0046986
-0.45 | 0.00018815 | 0.0011144 | 0.0045994
-0.44 | 0.00018901 | 0.0011002 | 0.0045578
-0.43 | 0.00019258 | 0.0010975 | 0.0045791
-0.42 | 0.0002013 | 0.0011154 | 0.0046237
-0.41 | 0.00021747 | 0.0011558 | 0.0047578
-0.4 | 0.00024422 | 0.0012363 | 0.0050093
-0.39 | 0.00028282 | 0.001347 | 0.0053935
-0.38 | 0.00034049 | 0.0015242 | 0.006091
-0.37 | 0.00042099 | 0.0017791 | 0.006981
-0.36 | 0.00053492 | 0.0021415 | 0.008291
-0.35 | 0.0007333 | 0.0026534 | 0.01016
-0.34 | 0.0009669 | 0.0033818 | 0.012866
-0.33 | 0.0012858 | 0.0043965 | 0.016703
-0.32 | 0.0017371 | 0.005868 | 0.021911
-0.31 | 0.0023536 | 0.007832 | 0.029367
-0.3 | 0.0032207 | 0.010565 | 0.039884
-0.29 | 0.0043969 | 0.01429 | 0.05446
-0.28 | 0.006236 | 0.019523 | 0.07462
-0.27 | 0.008512 | 0.026508 | 0.10228
-0.26 | 0.011649 | 0.036433 | 0.13928
-0.25 | 0.015841 | 0.049779 | 0.18991
-0.24 | 0.021666 | 0.06908 | 0.25946
-0.23 | 0.029679 | 0.09328 | 0.35476
-0.22 | 0.040478 | 0.12714 | 0.48156
-0.21 | 0.055131 | 0.17214 | 0.6514
-0.2 | 0.07614 | 0.23378 | 0.8827
-0.19 | 0.1031 | 0.31687 | 1.1903
-0.18 | 0.13968 | 0.42781 | 1.5927
-0.17 | 0.18923 | 0.5756 | 2.1228
-0.16 | 0.25424 | 0.7716 | 2.7932
-0.15 | 0.34173 | 1.0262 | 3.6642
-0.14 | 0.4604 | 1.3693 | 4.7821
-0.13 | 0.6131 | 1.8058 | 6.166
-0.12 | 0.8174 | 2.3725 | 7.876
-0.11 | 1.0818 | 3.0858 | 9.944
-0.1 | 1.4312 | 4.0148 | 12.382
-0.09 | 1.8866 | 5.1713 | 15.343
-0.08 | 2.454 | 6.616 | 18.664
-0.07 | 3.1839 | 8.378 | 22.521
-0.06 | 4.0786 | 10.48 | 26.845
-0.05 | 5.2173 | 13.056 | 31.656
-0.04 | 6.533 | 16.017 | 37.043
-0.03 | 8.176 | 19.464 | 42.898
-0.02 | 10.083 | 23.402 | 49.197
-0.01 | 12.362 | 27.853 | 56.016
0 | 14.979 | 32.875 | 63.43
0.01 | 17.887 | 38.356 | 70.95
0.02 | 21.159 | 44.308 | 79.04
0.03 | 24.789 | 50.843 | 87.58
0.04 | 28.681 | 57.64 | 96.45
0.05 | 32.827 | 64.98 | 105.68
0.06 | 37.251 | 72.77 | 115.05
0.07 | 41.907 | 80.93 | 124.9
0.08 | 46.685 | 89.33 | 134.88
0.09 | 51.596 | 98.08 | 145.2
0.1 | 56.571 | 107.24 | 155.56
0.11 | 61.44 | 116.53 | 166.29
0.12 | 66.52 | 126.23 | 177.25
0.13 | 71.41 | 135.93 | 188.28
0.14 | 76.3 | 146.05 | 199.44
0.15 | 81.05 | 156.23 | 210.49
0.16 | 85.81 | 166.76 | 222.1
0.17 | 90.28 | 177.33 | 233.6
0.18 | 94.56 | 187.7 | 245.13
0.19 | 98.72 | 198.55 | 256.86
0.2 | 102.58 | 209.46 | 268.36
0.21 | 106.35 | 220.42 | 280.31
0.22 | 110.03 | 231.4 | 292.06
0.23 | 113.45 | 242.37 | 303.85
0.24 | 116.67 | 253.43 | 315.6
0.25 | 119.59 | 264.57 | 327.55
0.26 | 122.38 | 275.67 | 339.24
0.27 | 125.14 | 286.69 | 351.05
0.28 | 127.93 | 297.7 | 362.72
0.29 | 130.21 | 308.74 | 374.15
0.3 | 132.44 | 319.84 | 385.95
0.31 | 134.4 | 330.71 | 397.57
0.32 | 136.23 | 341.37 | 409.08
0.33 | 138.47 | 352.37 | 420.55
0.34 | 140.08 | 363 | 431.69
0.35 | 141.58 | 373.58 | 442.92
0.36 | 143.12 | 384.09 | 454.02
0.37 | 144.62 | 394.34 | 465.12
0.38 | 146.17 | 404.59 | 475.85
0.39 | 147.39 | 414.6 | 486.58
0.4 | 148.35 | 424.47 | 497.04
0.41 | 149.46 | 434.1 | 507.48
0.42 | 150.85 | 443.69 | 517.87
0.43 | 151.73 | 452.97 | 527.79
0.44 | 152.56 | 462.09 | 537.84
0.45 | 153.41 | 471 | 547.52
0.46 | 154.16 | 479.58 | 557.18
0.47 | 155.44 | 488.02 | 566.62
0.48 | 156.05 | 496.21 | 575.4
0.49 | 156.55 | 504.11 | 584.6
0.5 | 157.35 | 511.75 | 593

## Tranconductance (mS-mm)
VGS (V) | VDS = 0.100 V | VDS = 0.500 V | VDS = 0.900 V
-0.75 | -0.00382 | -0.01412 | -0.0332
-0.74 | -0.00342 | -0.0136 | -0.0327
-0.73 | -0.00281 | -0.01159 | -0.0371
-0.72 | -0.00316 | -0.010405 | -0.03345
-0.71 | -0.003195 | -0.010885 | -0.03055
-0.7 | -0.002715 | -0.011635 | -0.03435
-0.69 | -0.00257 | -0.010435 | -0.0327
-0.68 | -0.002525 | -0.010045 | -0.02735
-0.67 | -0.0024185 | -0.010875 | -0.0267
-0.66 | -0.002528 | -0.0094 | -0.03315
-0.65 | -0.002309 | -0.008425 | -0.0314
-0.64 | -0.001799 | -0.008975 | -0.02625
-0.63 | -0.0019385 | -0.008225 | -0.02405
-0.62 | -0.0018625 | -0.00776 | -0.02715
-0.61 | -0.001811 | -0.00774 | -0.0269
-0.6 | -0.001858 | -0.00682 | -0.024
-0.59 | -0.0016295 | -0.00738 | -0.02025
-0.58 | -0.0015915 | -0.00767 | -0.01995
-0.57 | -0.0016405 | -0.00663 | -0.02445
-0.56 | -0.001508 | -0.00565 | -0.02115
-0.55 | -0.0013935 | -0.00506 | -0.02015
-0.54 | -0.001431 | -0.005705 | -0.02115
-0.53 | -0.0012985 | -0.007065 | -0.01835
-0.52 | -0.001011 | -0.005275 | -0.0178
-0.51 | -0.001042 | -0.00437 | -0.0185
-0.5 | -0.001032 | -0.00496 | -0.01675
-0.49 | -0.0009335 | -0.003985 | -0.01345
-0.48 | -0.0007655 | -0.004295 | -0.01232
-0.47 | -0.0006185 | -0.003575 | -0.01197
-0.46 | -0.000396 | -0.002185 | -0.01056
-0.45 | -4.15e-05 | -0.00179 | -0.00704
-0.44 | 0.0002215 | -0.000845 | -0.001015
-0.43 | 0.0006145 | 0.00076 | 0.003295
-0.42 | 0.0012445 | 0.002915 | 0.008935
-0.41 | 0.002146 | 0.006045 | 0.01928
-0.4 | 0.0032675 | 0.00956 | 0.031785
-0.39 | 0.0048135 | 0.014395 | 0.054085
-0.38 | 0.0069085 | 0.021605 | 0.079375
-0.37 | 0.0097215 | 0.030865 | 0.11
-0.36 | 0.0156155 | 0.043715 | 0.15895
-0.35 | 0.021599 | 0.062015 | 0.22875
-0.34 | 0.027625 | 0.087155 | 0.32715
-0.33 | 0.03851 | 0.12431 | 0.45225
-0.32 | 0.05339 | 0.171775 | 0.6332
-0.31 | 0.07418 | 0.23485 | 0.89865
-0.3 | 0.102165 | 0.3229 | 1.25465
-0.29 | 0.150765 | 0.4479 | 1.7368
-0.28 | 0.205755 | 0.6109 | 2.391
-0.27 | 0.27065 | 0.8455 | 3.233
-0.26 | 0.36645 | 1.16355 | 4.3815
-0.25 | 0.50085 | 1.63235 | 6.009
-0.24 | 0.6919 | 2.17505 | 8.2425
-0.23 | 0.9406 | 2.903 | 11.105
-0.22 | 1.2726 | 3.943 | 14.832
-0.21 | 1.7831 | 5.332 | 20.057
-0.2 | 2.39845 | 7.2365 | 26.945
-0.19 | 3.177 | 9.7015 | 35.5
-0.18 | 4.3065 | 12.9365 | 46.625
-0.17 | 5.728 | 17.1895 | 60.025
-0.16 | 7.625 | 22.53 | 77.07
-0.15 | 10.308 | 29.885 | 99.445
-0.14 | 13.5685 | 38.98 | 125.09
-0.13 | 17.85 | 50.16 | 154.695
-0.12 | 23.435 | 64 | 188.9
-0.11 | 30.69 | 82.115 | 225.3
-0.1 | 40.24 | 104.275 | 269.95
-0.09 | 51.14 | 130.06 | 314.1
-0.08 | 64.865 | 160.335 | 358.9
-0.07 | 81.23 | 193.2 | 409.05
-0.06 | 101.67 | 233.9 | 456.75
-0.05 | 122.72 | 276.85 | 509.9
-0.04 | 147.935 | 320.4 | 562.1
-0.03 | 177.5 | 369.25 | 607.7
-0.02 | 209.3 | 419.45 | 655.9
-0.01 | 244.8 | 473.65 | 711.65
0 | 276.25 | 525.15 | 746.7
0.01 | 309 | 571.65 | 780.5
0.02 | 345.1 | 624.35 | 831.5
0.03 | 376.1 | 666.6 | 870.5
0.04 | 401.9 | 706.85 | 905
0.05 | 428.5 | 756.5 | 930
0.06 | 454 | 797.5 | 961
0.07 | 471.7 | 828 | 991.5
0.08 | 484.45 | 857.5 | 1015
0.09 | 494.3 | 895.5 | 1034
0.1 | 492.2 | 922.5 | 1054.5
0.11 | 497.45 | 949.5 | 1084.5
0.12 | 498.5 | 970 | 1099.5
0.13 | 489 | 991 | 1109.5
0.14 | 482 | 1015 | 1110.5
0.15 | 475.5 | 1035.5 | 1133
0.16 | 461.5 | 1055 | 1155.5
0.17 | 437.5 | 1047 | 1151.5
0.18 | 422 | 1061 | 1163
0.19 | 401 | 1088 | 1161.5
0.2 | 381.5 | 1093.5 | 1172.5
0.21 | 372.5 | 1097 | 1185
0.22 | 355 | 1097.5 | 1177
0.23 | 332 | 1101.5 | 1177
0.24 | 307 | 1110 | 1185
0.25 | 285.5 | 1112 | 1182
0.26 | 277.5 | 1106 | 1175
0.27 | 277.5 | 1101.5 | 1174
0.28 | 253.5 | 1102.5 | 1155
0.29 | 225.5 | 1107 | 1161.5
0.3 | 209.5 | 1098.5 | 1171
0.31 | 189.5 | 1076.5 | 1156.5
0.32 | 203.5 | 1083 | 1149
0.33 | 192.5 | 1081.5 | 1130.5
0.34 | 155.5 | 1060.5 | 1118.5
0.35 | 152 | 1054.5 | 1116.5
0.36 | 152 | 1038 | 1110
0.37 | 152.5 | 1025 | 1091.5
0.38 | 138.5 | 1013 | 1073
0.39 | 109 | 994 | 1059.5
0.4 | 103.5 | 975 | 1045
0.41 | 125 | 961 | 1041.5
0.42 | 113.5 | 943.5 | 1015.5
0.43 | 85.5 | 920 | 998.5
0.44 | 84 | 901.5 | 986.5
0.45 | 80 | 874.5 | 967
0.46 | 101.5 | 851 | 955
0.47 | 94.5 | 831.5 | 911
0.48 | 55.5 | 804.5 | 899
0.49 | 65 | 777 | 880
0.5 | 80 | 764 | 840