## IDS-VDS Characteristic (mA-mm)
VGS (V) | VDS = 0.100 V | VDS = 0.500 V | VDS = 0.900 V
-0.75 | 0.0007142 | 0.0031539 | 0.010793
-0.74 | 0.0006778 | 0.0030486 | 0.01048
-0.73 | 0.0006539 | 0.0029302 | 0.010127
-0.72 | 0.0006224 | 0.0028017 | 0.00977
-0.71 | 0.0005927 | 0.0027264 | 0.009575
-0.7 | 0.0005672 | 0.0026086 | 0.009208
-0.69 | 0.0005388 | 0.0025157 | 0.008925
-0.68 | 0.0005127 | 0.0024161 | 0.008668
-0.67 | 0.00049207 | 0.0023343 | 0.008391
-0.66 | 0.00046525 | 0.0022556 | 0.008094
-0.65 | 0.00044751 | 0.0021769 | 0.007894
-0.64 | 0.00042693 | 0.002093 | 0.007671
-0.63 | 0.00040537 | 0.0020041 | 0.007349
-0.62 | 0.00038964 | 0.0019378 | 0.007132
-0.61 | 0.0003719 | 0.0018597 | 0.006879
-0.6 | 0.00035165 | 0.0017995 | 0.006691
-0.59 | 0.00033413 | 0.0017304 | 0.006445
-0.58 | 0.00031945 | 0.0016717 | 0.006264
-0.57 | 0.00030406 | 0.0015963 | 0.006058
-0.56 | 0.0002922 | 0.0015539 | 0.005868
-0.55 | 0.00027456 | 0.0014808 | 0.005677
-0.54 | 0.00026177 | 0.0014231 | 0.005513
-0.53 | 0.00025114 | 0.0013805 | 0.005356
-0.52 | 0.00023742 | 0.001329 | 0.005161
-0.51 | 0.00022654 | 0.0012742 | 0.0050403
-0.5 | 0.0002183 | 0.0012276 | 0.0048454
-0.49 | 0.00020891 | 0.0011814 | 0.004751
-0.48 | 0.00020042 | 0.0011515 | 0.0045747
-0.47 | 0.00019298 | 0.0011198 | 0.004452
-0.46 | 0.00018922 | 0.0010875 | 0.0043802
-0.45 | 0.00018778 | 0.0010685 | 0.0043056
-0.44 | 0.00018831 | 0.0010661 | 0.0042548
-0.43 | 0.00019254 | 0.0010697 | 0.0043015
-0.42 | 0.00020275 | 0.0010889 | 0.0043539
-0.41 | 0.00022029 | 0.0011307 | 0.0045383
-0.4 | 0.00024689 | 0.0012142 | 0.0047903
-0.39 | 0.00028669 | 0.001339 | 0.0052259
-0.38 | 0.00034604 | 0.0015245 | 0.005911
-0.37 | 0.00042838 | 0.0017863 | 0.006826
-0.36 | 0.00054563 | 0.0021556 | 0.008183
-0.35 | 0.0007436 | 0.0026864 | 0.01012
-0.34 | 0.0009798 | 0.0034374 | 0.012915
-0.33 | 0.0013061 | 0.0044821 | 0.016759
-0.32 | 0.001763 | 0.006015 | 0.022258
-0.31 | 0.0023815 | 0.008031 | 0.02967
-0.3 | 0.003261 | 0.010835 | 0.040421
-0.29 | 0.0044558 | 0.014651 | 0.055076
-0.28 | 0.006293 | 0.019917 | 0.07511
-0.27 | 0.008577 | 0.027265 | 0.10284
-0.26 | 0.011747 | 0.037272 | 0.14084
-0.25 | 0.016021 | 0.050659 | 0.19279
-0.24 | 0.021836 | 0.07022 | 0.26383
-0.23 | 0.029824 | 0.0956 | 0.35709
-0.22 | 0.040743 | 0.12949 | 0.48512
-0.21 | 0.055355 | 0.17489 | 0.6599
-0.2 | 0.07661 | 0.23704 | 0.889
-0.19 | 0.1039 | 0.31951 | 1.1975
-0.18 | 0.14109 | 0.43365 | 1.6056
-0.17 | 0.19024 | 0.583 | 2.124
-0.16 | 0.25579 | 0.7794 | 2.8109
-0.15 | 0.34271 | 1.0343 | 3.6797
-0.14 | 0.46111 | 1.3736 | 4.7841
-0.13 | 0.6135 | 1.8168 | 6.173
-0.12 | 0.8183 | 2.3847 | 7.866
-0.11 | 1.0852 | 3.108 | 9.935
-0.1 | 1.4314 | 4.0283 | 12.414
-0.09 | 1.8881 | 5.2063 | 15.338
-0.08 | 2.4523 | 6.659 | 18.691
-0.07 | 3.1791 | 8.412 | 22.55
-0.06 | 4.0742 | 10.552 | 26.873
-0.05 | 5.1951 | 13.082 | 31.744
-0.04 | 6.502 | 16.091 | 37.001
-0.03 | 8.153 | 19.517 | 42.892
-0.02 | 10.072 | 23.427 | 49.213
-0.01 | 12.318 | 27.904 | 55.984
0 | 14.957 | 32.909 | 63.36
0.01 | 17.847 | 38.356 | 71.05
0.02 | 21.109 | 44.253 | 78.93
0.03 | 24.708 | 50.873 | 87.53
0.04 | 28.595 | 57.61 | 96.39
0.05 | 32.768 | 64.88 | 105.45
0.06 | 37.183 | 72.6 | 114.94
0.07 | 41.809 | 80.79 | 124.55
0.08 | 46.532 | 89.17 | 134.74
0.09 | 51.434 | 97.95 | 144.9
0.1 | 56.389 | 106.83 | 155.29
0.11 | 61.25 | 116.23 | 165.97
0.12 | 66.31 | 125.87 | 176.85
0.13 | 71.37 | 135.59 | 187.74
0.14 | 76.2 | 145.58 | 198.92
0.15 | 80.87 | 155.69 | 210.18
0.16 | 85.45 | 166.17 | 221.39
0.17 | 89.92 | 176.52 | 232.9
0.18 | 94.25 | 187.08 | 244.44
0.19 | 98.47 | 197.69 | 255.96
0.2 | 102.42 | 208.56 | 267.68
0.21 | 106.03 | 219.4 | 279.33
0.22 | 109.57 | 230.37 | 291.12
0.23 | 112.81 | 241.39 | 302.84
0.24 | 116.09 | 252.12 | 314.62
0.25 | 119.31 | 263.38 | 326.47
0.26 | 122.22 | 274.33 | 338.01
0.27 | 124.74 | 285.3 | 349.78
0.28 | 127.13 | 296.34 | 361.45
0.29 | 129.32 | 307.19 | 373.01
0.3 | 131.76 | 318.2 | 384.53
0.31 | 134.16 | 329.07 | 396.17
0.32 | 135.95 | 339.88 | 407.53
0.33 | 137.63 | 350.52 | 418.94
0.34 | 139.15 | 361.28 | 430.3
0.35 | 140.86 | 371.76 | 441.21
0.36 | 142.76 | 382.12 | 452.38
0.37 | 143.87 | 392.5 | 463.37
0.38 | 145.03 | 402.51 | 474.13
0.39 | 146.23 | 412.61 | 484.86
0.4 | 147.75 | 422.43 | 495.29
0.41 | 148.98 | 432.01 | 505.7
0.42 | 149.85 | 441.64 | 516.1
0.43 | 150.53 | 450.85 | 526.16
0.44 | 151.62 | 459.99 | 535.99
0.45 | 152.94 | 468.77 | 545.69
0.46 | 153.7 | 477.41 | 555.36
0.47 | 154.25 | 485.78 | 564.71
0.48 | 154.78 | 494.01 | 573.6
0.49 | 155.53 | 501.87 | 582.3
0.5 | 156.67 | 509.38 | 591.4

## Tranconductance (mS-mm)
VGS (V) | VDS = 0.100 V | VDS = 0.500 V | VDS = 0.900 V
-0.75 | -0.00364 | -0.01053 | -0.0313
-0.74 | -0.003015 | -0.011185 | -0.0333
-0.73 | -0.00277 | -0.012345 | -0.0355
-0.72 | -0.00306 | -0.01019 | -0.0276
-0.71 | -0.00276 | -0.009655 | -0.0281
-0.7 | -0.002695 | -0.010535 | -0.0325
-0.69 | -0.002725 | -0.009625 | -0.027
-0.68 | -0.0023365 | -0.00907 | -0.0267
-0.67 | -0.0023725 | -0.008025 | -0.0287
-0.66 | -0.002228 | -0.00787 | -0.02485
-0.65 | -0.001916 | -0.00813 | -0.02115
-0.64 | -0.002107 | -0.00864 | -0.02725
-0.63 | -0.0018645 | -0.00776 | -0.02695
-0.62 | -0.0016735 | -0.00722 | -0.0235
-0.61 | -0.0018995 | -0.006915 | -0.02205
-0.6 | -0.0018885 | -0.006465 | -0.0217
-0.59 | -0.00161 | -0.00639 | -0.02135
-0.58 | -0.0015035 | -0.006705 | -0.01935
-0.57 | -0.0013625 | -0.00589 | -0.0198
-0.56 | -0.001475 | -0.005775 | -0.01905
-0.55 | -0.0015215 | -0.00654 | -0.01775
-0.54 | -0.001171 | -0.005015 | -0.01605
-0.53 | -0.0012175 | -0.004705 | -0.0176
-0.52 | -0.00123 | -0.005315 | -0.015785
-0.51 | -0.000956 | -0.00507 | -0.01578
-0.5 | -0.0008815 | -0.00464 | -0.014465
-0.49 | -0.000894 | -0.003805 | -0.013535
-0.48 | -0.0007965 | -0.00308 | -0.01495
-0.47 | -0.00056 | -0.0032 | -0.009725
-0.46 | -0.00026 | -0.002565 | -0.00732
-0.45 | -4.55e-05 | -0.00107 | -0.00627
-0.44 | 0.000238 | 6e-05 | -0.000205
-0.43 | 0.000722 | 0.00114 | 0.004955
-0.42 | 0.0013875 | 0.00305 | 0.01184
-0.41 | 0.002207 | 0.006265 | 0.02182
-0.4 | 0.00332 | 0.010415 | 0.03438
-0.39 | 0.0049575 | 0.015515 | 0.056035
-0.38 | 0.0070845 | 0.022365 | 0.080005
-0.37 | 0.0099795 | 0.031555 | 0.1136
-0.36 | 0.015761 | 0.045005 | 0.1647
-0.35 | 0.0217085 | 0.06409 | 0.2366
-0.34 | 0.028125 | 0.089785 | 0.33195
-0.33 | 0.03916 | 0.12888 | 0.46715
-0.32 | 0.05377 | 0.177445 | 0.64555
-0.31 | 0.0749 | 0.241 | 0.90815
-0.3 | 0.103715 | 0.331 | 1.2703
-0.29 | 0.1516 | 0.4541 | 1.73445
-0.28 | 0.20606 | 0.6307 | 2.3882
-0.27 | 0.2727 | 0.86775 | 3.2865
-0.26 | 0.3722 | 1.1697 | 4.4975
-0.25 | 0.50445 | 1.6474 | 6.1495
-0.24 | 0.69015 | 2.24705 | 8.215
-0.23 | 0.94535 | 2.9635 | 11.0645
-0.22 | 1.27655 | 3.9645 | 15.1405
-0.21 | 1.79335 | 5.3775 | 20.194
-0.2 | 2.42725 | 7.231 | 26.88
-0.19 | 3.224 | 9.8305 | 35.83
-0.18 | 4.317 | 13.1745 | 46.325
-0.17 | 5.735 | 17.2875 | 60.265
-0.16 | 7.6235 | 22.565 | 77.785
-0.15 | 10.266 | 29.71 | 98.66
-0.14 | 13.5395 | 39.125 | 124.665
-0.13 | 17.8595 | 50.555 | 154.095
-0.12 | 23.585 | 64.56 | 188.1
-0.11 | 30.655 | 82.18 | 227.4
-0.1 | 40.145 | 104.915 | 270.15
-0.09 | 51.045 | 131.535 | 313.85
-0.08 | 64.55 | 160.285 | 360.6
-0.07 | 81.095 | 194.65 | 409.1
-0.06 | 100.8 | 233.5 | 459.7
-0.05 | 121.39 | 276.95 | 506.4
-0.04 | 147.895 | 321.75 | 557.4
-0.03 | 178.5 | 366.8 | 610.6
-0.02 | 208.25 | 419.35 | 654.6
-0.01 | 244.25 | 474.1 | 707.35
0 | 276.45 | 522.6 | 753.3
0.01 | 307.6 | 567.2 | 778.5
0.02 | 343.05 | 625.85 | 824
0.03 | 374.3 | 667.85 | 873
0.04 | 403 | 700.35 | 896
0.05 | 429.4 | 749.5 | 927.5
0.06 | 452.05 | 795.5 | 955
0.07 | 467.45 | 828.5 | 990
0.08 | 481.25 | 858 | 1017.5
0.09 | 492.85 | 883 | 1027.5
0.1 | 490.8 | 914 | 1053.5
0.11 | 496.05 | 952 | 1078
0.12 | 506 | 968 | 1088.5
0.13 | 494.5 | 985.5 | 1103.5
0.14 | 475 | 1005 | 1122
0.15 | 462.5 | 1029.5 | 1123.5
0.16 | 452.5 | 1041.5 | 1136
0.17 | 440 | 1045.5 | 1152.5
0.18 | 427.5 | 1058.5 | 1153
0.19 | 408.5 | 1074 | 1162
0.2 | 378 | 1085.5 | 1168.5
0.21 | 357.5 | 1090.5 | 1172
0.22 | 339 | 1099.5 | 1175.5
0.23 | 326 | 1087.5 | 1175
0.24 | 325 | 1099.5 | 1181.5
0.25 | 306.5 | 1110.5 | 1169.5
0.26 | 271.5 | 1096 | 1165.5
0.27 | 245.5 | 1100.5 | 1172
0.28 | 229 | 1094.5 | 1161.5
0.29 | 231.5 | 1093 | 1154
0.3 | 242 | 1094 | 1158
0.31 | 209.5 | 1084 | 1150
0.32 | 173.5 | 1072.5 | 1138.5
0.33 | 160 | 1070 | 1138.5
0.34 | 161.5 | 1062 | 1113.5
0.35 | 180.5 | 1042 | 1104
0.36 | 150.5 | 1037 | 1108
0.37 | 113.5 | 1019.5 | 1087.5
0.38 | 118 | 1005.5 | 1074.5
0.39 | 136 | 996 | 1058
0.4 | 137.5 | 970 | 1042
0.41 | 105 | 960.5 | 1040.5
0.42 | 77.5 | 942 | 1023
0.43 | 88.5 | 917.5 | 994.5
0.44 | 120.5 | 896 | 976.5
0.45 | 104 | 871 | 968.5
0.46 | 65.5 | 850.5 | 951
0.47 | 54 | 830 | 912
0.48 | 64 | 804.5 | 879.5
0.49 | 94.5 | 768.5 | 890
0.5 | 114 | 751 | 910