## IDS-VDS Characteristic (mA-mm)
VGS (V) | VDS = 0.100 V | VDS = 0.500 V | VDS = 0.900 V
-0.75 | 0.0007483 | 0.0032171 | 0.011093
-0.74 | 0.0007116 | 0.0031017 | 0.01073
-0.73 | 0.0006772 | 0.0029892 | 0.010375
-0.72 | 0.0006442 | 0.0028697 | 0.010085
-0.71 | 0.0006123 | 0.0027669 | 0.009769
-0.7 | 0.0005879 | 0.0026858 | 0.009461
-0.69 | 0.0005609 | 0.0025793 | 0.009137
-0.68 | 0.0005383 | 0.0024938 | 0.008911
-0.67 | 0.0005096 | 0.0023872 | 0.008629
-0.66 | 0.00048839 | 0.0023045 | 0.008353
-0.65 | 0.00046316 | 0.0022077 | 0.008091
-0.64 | 0.0004437 | 0.002129 | 0.007827
-0.63 | 0.00042109 | 0.0020351 | 0.00757
-0.62 | 0.00040282 | 0.0019742 | 0.00734
-0.61 | 0.00038128 | 0.0018885 | 0.007124
-0.6 | 0.00036101 | 0.0018272 | 0.00689
-0.59 | 0.00034565 | 0.0017549 | 0.006662
-0.58 | 0.00032936 | 0.0016895 | 0.006399
-0.57 | 0.00031048 | 0.0016161 | 0.006207
-0.56 | 0.0003002 | 0.0015671 | 0.006015
-0.55 | 0.00028319 | 0.0015064 | 0.005819
-0.54 | 0.00027001 | 0.00145 | 0.005641
-0.53 | 0.00025817 | 0.0013966 | 0.00548
-0.52 | 0.00024633 | 0.0013469 | 0.005298
-0.51 | 0.00023629 | 0.0012885 | 0.005113
-0.5 | 0.0002248 | 0.0012511 | 0.0049842
-0.49 | 0.00021635 | 0.0012138 | 0.004856
-0.48 | 0.00020785 | 0.0011733 | 0.0046991
-0.47 | 0.00020071 | 0.0011304 | 0.0045745
-0.46 | 0.00019545 | 0.00111 | 0.0044894
-0.45 | 0.00019161 | 0.0010904 | 0.0044197
-0.44 | 0.00019273 | 0.0010764 | 0.0043721
-0.43 | 0.00019481 | 0.0010779 | 0.0043924
-0.42 | 0.00020466 | 0.0010967 | 0.0044453
-0.41 | 0.0002205 | 0.0011401 | 0.0045825
-0.4 | 0.00024606 | 0.0012158 | 0.0048496
-0.39 | 0.0002842 | 0.0013323 | 0.0052313
-0.38 | 0.00033969 | 0.0015063 | 0.005896
-0.37 | 0.00042029 | 0.0017592 | 0.006773
-0.36 | 0.00053296 | 0.0021235 | 0.008078
-0.35 | 0.0007257 | 0.0026319 | 0.009939
-0.34 | 0.0009579 | 0.0033544 | 0.012617
-0.33 | 0.0012727 | 0.0043302 | 0.01637
-0.32 | 0.0017124 | 0.005798 | 0.021589
-0.31 | 0.0023202 | 0.007742 | 0.028823
-0.3 | 0.0031693 | 0.01046 | 0.039186
-0.29 | 0.0043339 | 0.014222 | 0.053415
-0.28 | 0.006115 | 0.019308 | 0.07311
-0.27 | 0.008385 | 0.026452 | 0.09969
-0.26 | 0.011428 | 0.036138 | 0.13691
-0.25 | 0.015648 | 0.049285 | 0.1866
-0.24 | 0.021287 | 0.06828 | 0.25487
-0.23 | 0.029144 | 0.09296 | 0.34935
-0.22 | 0.039708 | 0.12602 | 0.47299
-0.21 | 0.054014 | 0.17053 | 0.6432
-0.2 | 0.07493 | 0.23135 | 0.8657
-0.19 | 0.10164 | 0.31173 | 1.1629
-0.18 | 0.13775 | 0.42233 | 1.5617
-0.17 | 0.18547 | 0.56685 | 2.0797
-0.16 | 0.25044 | 0.7596 | 2.7544
-0.15 | 0.33622 | 1.0112 | 3.6237
-0.14 | 0.45119 | 1.3457 | 4.6975
-0.13 | 0.6031 | 1.7803 | 6.089
-0.12 | 0.8027 | 2.3424 | 7.756
-0.11 | 1.0657 | 3.061 | 9.805
-0.1 | 1.404 | 3.991 | 12.226
-0.09 | 1.8539 | 5.1302 | 15.162
-0.08 | 2.4189 | 6.56 | 18.487
-0.07 | 3.1295 | 8.314 | 22.366
-0.06 | 4.0346 | 10.418 | 26.557
-0.05 | 5.1305 | 12.926 | 31.437
-0.04 | 6.438 | 15.907 | 36.785
-0.03 | 8.06 | 19.324 | 42.607
-0.02 | 9.991 | 23.29 | 48.95
-0.01 | 12.232 | 27.744 | 55.667
0 | 14.824 | 32.718 | 63.09
0.01 | 17.743 | 38.162 | 70.8
0.02 | 20.957 | 44.098 | 78.76
0.03 | 24.601 | 50.619 | 87.33
0.04 | 28.443 | 57.43 | 96.15
0.05 | 32.619 | 64.76 | 105.2
0.06 | 37.007 | 72.49 | 114.76
0.07 | 41.645 | 80.55 | 124.66
0.08 | 46.454 | 89.06 | 134.56
0.09 | 51.327 | 97.76 | 144.91
0.1 | 56.269 | 106.76 | 155.24
0.11 | 61.15 | 116.25 | 166.07
0.12 | 66.22 | 125.63 | 176.96
0.13 | 71.19 | 135.52 | 188.03
0.14 | 76.03 | 145.57 | 199.13
0.15 | 80.82 | 155.72 | 210.37
0.16 | 85.51 | 166.25 | 221.86
0.17 | 90.02 | 176.54 | 233.42
0.18 | 94.32 | 187.17 | 244.89
0.19 | 98.45 | 197.93 | 256.38
0.2 | 102.42 | 208.69 | 268.18
0.21 | 106.21 | 219.66 | 280.1
0.22 | 109.77 | 230.69 | 291.79
0.23 | 113.24 | 241.67 | 303.65
0.24 | 116.32 | 252.69 | 315.29
0.25 | 119.49 | 263.92 | 327.17
0.26 | 122.26 | 274.73 | 338.96
0.27 | 124.94 | 285.86 | 350.65
0.28 | 127.57 | 296.91 | 362.27
0.29 | 129.98 | 307.87 | 373.9
0.3 | 132.2 | 318.98 | 385.62
0.31 | 134.24 | 329.74 | 397.17
0.32 | 136.12 | 340.68 | 408.62
0.33 | 138.01 | 351.45 | 419.96
0.34 | 139.99 | 362.2 | 431.3
0.35 | 141.46 | 372.63 | 442.44
0.36 | 142.92 | 383.03 | 453.53
0.37 | 144.38 | 393.48 | 464.6
0.38 | 145.7 | 403.62 | 475.19
0.39 | 147.23 | 413.65 | 486.02
0.4 | 148.17 | 423.37 | 496.56
0.41 | 149.22 | 433.07 | 506.88
0.42 | 150.34 | 442.72 | 517.2
0.43 | 151.43 | 452.02 | 527.26
0.44 | 152.44 | 461.2 | 537.2
0.45 | 153.14 | 469.89 | 546.89
0.46 | 154 | 478.67 | 556.55
0.47 | 154.93 | 486.98 | 565.69
0.48 | 155.83 | 495.17 | 574.6
0.49 | 156.38 | 503.05 | 583.4
0.5 | 157.03 | 510.65 | 592.4

## Tranconductance (mS-mm)
VGS (V) | VDS = 0.100 V | VDS = 0.500 V | VDS = 0.900 V
-0.75 | -0.00367 | -0.01154 | -0.0363
-0.74 | -0.003555 | -0.011395 | -0.0359
-0.73 | -0.00337 | -0.0116 | -0.03225
-0.72 | -0.003245 | -0.011115 | -0.0303
-0.71 | -0.002815 | -0.009195 | -0.0312
-0.7 | -0.00257 | -0.00938 | -0.0316
-0.69 | -0.00248 | -0.0096 | -0.0275
-0.68 | -0.002565 | -0.009605 | -0.0254
-0.67 | -0.0024955 | -0.009465 | -0.0279
-0.66 | -0.002322 | -0.008975 | -0.0269
-0.65 | -0.0022345 | -0.008775 | -0.0263
-0.64 | -0.0021035 | -0.00863 | -0.02605
-0.63 | -0.002044 | -0.00774 | -0.02435
-0.62 | -0.0019905 | -0.00733 | -0.0223
-0.61 | -0.0020905 | -0.00735 | -0.0225
-0.6 | -0.0017815 | -0.00668 | -0.0231
-0.59 | -0.0015825 | -0.006885 | -0.02455
-0.58 | -0.0017585 | -0.00694 | -0.02275
-0.57 | -0.001458 | -0.00612 | -0.0192
-0.56 | -0.0013645 | -0.005485 | -0.0194
-0.55 | -0.0015095 | -0.005855 | -0.0187
-0.54 | -0.001251 | -0.00549 | -0.01695
-0.53 | -0.001184 | -0.005155 | -0.01715
-0.52 | -0.001094 | -0.005405 | -0.01835
-0.51 | -0.0010765 | -0.00479 | -0.01569
-0.5 | -0.000997 | -0.003735 | -0.01285
-0.49 | -0.0008475 | -0.00389 | -0.014255
-0.48 | -0.000782 | -0.00417 | -0.014075
-0.47 | -0.00062 | -0.003165 | -0.010485
-0.46 | -0.000455 | -0.002 | -0.00774
-0.45 | -0.000136 | -0.00168 | -0.005865
-0.44 | 0.00016 | -0.000625 | -0.001365
-0.43 | 0.0005965 | 0.001015 | 0.00366
-0.42 | 0.0012845 | 0.00311 | 0.009505
-0.41 | 0.00207 | 0.005955 | 0.020215
-0.4 | 0.003185 | 0.00961 | 0.03244
-0.39 | 0.0046815 | 0.014525 | 0.05232
-0.38 | 0.0068045 | 0.021345 | 0.077085
-0.37 | 0.0096635 | 0.03086 | 0.1091
-0.36 | 0.0152705 | 0.043635 | 0.1583
-0.35 | 0.021247 | 0.061545 | 0.22695
-0.34 | 0.02735 | 0.084915 | 0.32155
-0.33 | 0.037725 | 0.12218 | 0.4486
-0.32 | 0.052375 | 0.17059 | 0.62265
-0.31 | 0.072845 | 0.2331 | 0.87985
-0.3 | 0.100685 | 0.324 | 1.2296
-0.29 | 0.147285 | 0.4424 | 1.6962
-0.28 | 0.202555 | 0.6115 | 2.31375
-0.27 | 0.26565 | 0.8415 | 3.19
-0.26 | 0.36315 | 1.14165 | 4.3455
-0.25 | 0.49295 | 1.6071 | 5.898
-0.24 | 0.6748 | 2.18375 | 8.1375
-0.23 | 0.92105 | 2.887 | 10.906
-0.22 | 1.2435 | 3.8785 | 14.6925
-0.21 | 1.7611 | 5.2665 | 19.6355
-0.2 | 2.3813 | 7.06 | 25.985
-0.19 | 3.141 | 9.549 | 34.8
-0.18 | 4.1915 | 12.756 | 45.84
-0.17 | 5.6345 | 16.8635 | 59.635
-0.16 | 7.5375 | 22.2175 | 77.2
-0.15 | 10.0375 | 29.305 | 97.155
-0.14 | 13.344 | 38.455 | 123.265
-0.13 | 17.5755 | 49.835 | 152.925
-0.12 | 23.13 | 64.035 | 185.8
-0.11 | 30.065 | 82.43 | 223.5
-0.1 | 39.41 | 103.46 | 267.85
-0.09 | 50.745 | 128.45 | 313.05
-0.08 | 63.78 | 159.19 | 360.2
-0.07 | 80.785 | 192.9 | 403.5
-0.06 | 100.05 | 230.6 | 453.55
-0.05 | 120.17 | 274.45 | 511.4
-0.04 | 146.475 | 319.9 | 558.5
-0.03 | 177.65 | 369.15 | 608.25
-0.02 | 208.6 | 421 | 653
-0.01 | 241.65 | 471.4 | 707
0 | 275.55 | 520.9 | 756.65
0.01 | 306.65 | 569 | 783.5
0.02 | 342.9 | 622.85 | 826.5
0.03 | 374.3 | 666.6 | 869.5
0.04 | 400.9 | 707.05 | 893.5
0.05 | 428.2 | 753 | 930.5
0.06 | 451.3 | 789.5 | 973
0.07 | 472.35 | 828.5 | 990
0.08 | 484.1 | 860.5 | 1012.5
0.09 | 490.75 | 885 | 1034
0.1 | 491.15 | 924.5 | 1058
0.11 | 497.55 | 943.5 | 1086
0.12 | 502 | 963.5 | 1098
0.13 | 490.5 | 997 | 1108.5
0.14 | 481.5 | 1010 | 1117
0.15 | 474 | 1034 | 1136.5
0.16 | 460 | 1041 | 1152.5
0.17 | 440.5 | 1046 | 1151.5
0.18 | 421.5 | 1069.5 | 1148
0.19 | 405 | 1076 | 1164.5
0.2 | 388 | 1086.5 | 1186
0.21 | 367.5 | 1100 | 1180.5
0.22 | 351.5 | 1100.5 | 1177.5
0.23 | 327.5 | 1100 | 1175
0.24 | 312.5 | 1112.5 | 1176
0.25 | 297 | 1102 | 1183.5
0.26 | 272.5 | 1097 | 1174
0.27 | 265.5 | 1109 | 1165.5
0.28 | 252 | 1100.5 | 1162.5
0.29 | 231.5 | 1103.5 | 1167.5
0.3 | 213 | 1093.5 | 1163.5
0.31 | 196 | 1085 | 1150
0.32 | 188.5 | 1085.5 | 1139.5
0.33 | 193.5 | 1076 | 1134
0.34 | 172.5 | 1059 | 1124
0.35 | 146.5 | 1041.5 | 1111.5
0.36 | 146 | 1042.5 | 1108
0.37 | 139 | 1029.5 | 1083
0.38 | 142.5 | 1008.5 | 1071
0.39 | 123.5 | 987.5 | 1068.5
0.4 | 99.5 | 971 | 1043
0.41 | 108.5 | 967.5 | 1032
0.42 | 110.5 | 947.5 | 1019
0.43 | 105 | 924 | 1000
0.44 | 85.5 | 893.5 | 981.5
0.45 | 78 | 873.5 | 967.5
0.46 | 89.5 | 854.5 | 940
0.47 | 91.5 | 825 | 902.5
0.48 | 72.5 | 803.5 | 885.5
0.49 | 60 | 774 | 890
0.5 | 65 | 760 | 900