## IDS-VDS Characteristic (mA-mm)
VGS (V) | VDS = 0.100 V | VDS = 0.500 V | VDS = 0.900 V
-0.75 | 0.0007084 | 0.0031646 | 0.011026
-0.74 | 0.00067 | 0.0030644 | 0.01068
-0.73 | 0.000639 | 0.0029341 | 0.010341
-0.72 | 0.0006085 | 0.0028332 | 0.010028
-0.71 | 0.0005826 | 0.0027203 | 0.009679
-0.7 | 0.0005607 | 0.0026307 | 0.009415
-0.69 | 0.0005268 | 0.0025256 | 0.009173
-0.68 | 0.0005036 | 0.0024324 | 0.008845
-0.67 | 0.00048242 | 0.0023512 | 0.008619
-0.66 | 0.00045638 | 0.0022655 | 0.008317
-0.65 | 0.00043308 | 0.0021793 | 0.008041
-0.64 | 0.00041311 | 0.0020959 | 0.007809
-0.63 | 0.00039468 | 0.0019973 | 0.007535
-0.62 | 0.00037612 | 0.0019271 | 0.0073
-0.61 | 0.00035779 | 0.0018582 | 0.00707
-0.6 | 0.00034216 | 0.0017886 | 0.006817
-0.59 | 0.00032579 | 0.0017155 | 0.006615
-0.58 | 0.00031201 | 0.0016501 | 0.006415
-0.57 | 0.00029544 | 0.0015867 | 0.006189
-0.56 | 0.00028047 | 0.0015251 | 0.005994
-0.55 | 0.00026684 | 0.0014656 | 0.005778
-0.54 | 0.000255 | 0.0014114 | 0.00562
-0.53 | 0.00024315 | 0.0013651 | 0.005426
-0.52 | 0.00023271 | 0.00131 | 0.005241
-0.51 | 0.00022141 | 0.0012603 | 0.005087
-0.5 | 0.0002127 | 0.0012171 | 0.0049343
-0.49 | 0.00020356 | 0.0011705 | 0.0047819
-0.48 | 0.00019733 | 0.0011383 | 0.004652
-0.47 | 0.00018967 | 0.0011034 | 0.0045163
-0.46 | 0.0001856 | 0.0010776 | 0.0044422
-0.45 | 0.0001833 | 0.0010567 | 0.0043469
-0.44 | 0.00018255 | 0.0010478 | 0.0043197
-0.43 | 0.0001861 | 0.0010569 | 0.0043063
-0.42 | 0.00019662 | 0.0010759 | 0.0043796
-0.41 | 0.00021269 | 0.0011136 | 0.0045218
-0.4 | 0.00023845 | 0.0011905 | 0.0047858
-0.39 | 0.00027718 | 0.0013094 | 0.005188
-0.38 | 0.0003334 | 0.0014862 | 0.005831
-0.37 | 0.00041425 | 0.0017373 | 0.006736
-0.36 | 0.00052808 | 0.0020969 | 0.008031
-0.35 | 0.0007203 | 0.002611 | 0.009893
-0.34 | 0.000954 | 0.003332 | 0.012597
-0.33 | 0.001274 | 0.0043478 | 0.016351
-0.32 | 0.0017179 | 0.005795 | 0.021537
-0.31 | 0.002325 | 0.007724 | 0.028956
-0.3 | 0.003182 | 0.010433 | 0.039279
-0.29 | 0.0043437 | 0.014165 | 0.053582
-0.28 | 0.006137 | 0.019176 | 0.07302
-0.27 | 0.008373 | 0.026383 | 0.10019
-0.26 | 0.011444 | 0.036053 | 0.13731
-0.25 | 0.015565 | 0.049174 | 0.18725
-0.24 | 0.021271 | 0.06837 | 0.25531
-0.23 | 0.029169 | 0.0925 | 0.34894
-0.22 | 0.039806 | 0.12601 | 0.4729
-0.21 | 0.054285 | 0.1712 | 0.644
-0.2 | 0.07513 | 0.23027 | 0.8705
-0.19 | 0.10167 | 0.31201 | 1.1657
-0.18 | 0.13808 | 0.42217 | 1.5667
-0.17 | 0.1859 | 0.56675 | 2.0815
-0.16 | 0.25002 | 0.7612 | 2.739
-0.15 | 0.33665 | 1.0163 | 3.6036
-0.14 | 0.45194 | 1.3505 | 4.693
-0.13 | 0.6038 | 1.7784 | 6.084
-0.12 | 0.8051 | 2.34 | 7.771
-0.11 | 1.0667 | 3.0607 | 9.763
-0.1 | 1.417 | 3.9752 | 12.231
-0.09 | 1.8569 | 5.1461 | 15.153
-0.08 | 2.4261 | 6.541 | 18.474
-0.07 | 3.1443 | 8.289 | 22.324
-0.06 | 4.0363 | 10.425 | 26.541
-0.05 | 5.153 | 12.951 | 31.492
-0.04 | 6.459 | 15.909 | 36.849
-0.03 | 8.091 | 19.324 | 42.637
-0.02 | 9.997 | 23.275 | 48.936
-0.01 | 12.251 | 27.7 | 55.721
0 | 14.835 | 32.778 | 63.11
0.01 | 17.778 | 38.128 | 70.77
0.02 | 21.017 | 44.078 | 78.85
0.03 | 24.627 | 50.627 | 87.49
0.04 | 28.491 | 57.4 | 96.35
0.05 | 32.668 | 64.78 | 105.49
0.06 | 37.067 | 72.53 | 115
0.07 | 41.684 | 80.71 | 124.98
0.08 | 46.484 | 89.18 | 134.96
0.09 | 51.365 | 97.89 | 145.22
0.1 | 56.384 | 106.99 | 155.8
0.11 | 61.27 | 116.37 | 166.53
0.12 | 66.34 | 126.09 | 177.47
0.13 | 71.37 | 135.8 | 188.7
0.14 | 76.19 | 145.91 | 199.64
0.15 | 80.95 | 156.21 | 211.06
0.16 | 85.61 | 166.59 | 222.59
0.17 | 90.08 | 177.27 | 234.17
0.18 | 94.44 | 187.74 | 245.72
0.19 | 98.66 | 198.6 | 257.34
0.2 | 102.58 | 209.46 | 269.14
0.21 | 106.39 | 220.56 | 281.03
0.22 | 109.86 | 231.51 | 292.83
0.23 | 113.28 | 242.49 | 304.55
0.24 | 116.51 | 253.65 | 316.43
0.25 | 119.71 | 264.85 | 328.34
0.26 | 122.54 | 275.91 | 340.16
0.27 | 125.14 | 286.94 | 352.05
0.28 | 127.59 | 298.12 | 363.54
0.29 | 129.97 | 309.11 | 375.3
0.3 | 132.44 | 320.22 | 387.18
0.31 | 134.52 | 331.24 | 398.7
0.32 | 136.39 | 341.94 | 410.22
0.33 | 138.15 | 352.8 | 421.53
0.34 | 139.83 | 363.56 | 432.97
0.35 | 141.7 | 374.12 | 444.16
0.36 | 143.15 | 384.68 | 455.32
0.37 | 144.5 | 395.02 | 466.21
0.38 | 145.75 | 405.27 | 477.2
0.39 | 147.27 | 415.3 | 487.94
0.4 | 148.46 | 425.12 | 498.49
0.41 | 149.57 | 434.79 | 508.94
0.42 | 150.45 | 444.47 | 519.12
0.43 | 151.47 | 453.77 | 529.37
0.44 | 152.69 | 462.88 | 539.36
0.45 | 153.57 | 471.75 | 549.05
0.46 | 154.26 | 480.45 | 558.7
0.47 | 154.99 | 488.94 | 567.97
0.48 | 155.64 | 497 | 576.6
0.49 | 156.77 | 504.92 | 586
0.5 | 157.19 | 512.63 | 594.6

## Tranconductance (mS-mm)
VGS (V) | VDS = 0.100 V | VDS = 0.500 V | VDS = 0.900 V
-0.75 | -0.00384 | -0.01002 | -0.0346
-0.74 | -0.00347 | -0.011525 | -0.03425
-0.73 | -0.003075 | -0.01156 | -0.0326
-0.72 | -0.00282 | -0.01069 | -0.0331
-0.71 | -0.00239 | -0.010125 | -0.03065
-0.7 | -0.00279 | -0.009735 | -0.0253
-0.69 | -0.002855 | -0.009915 | -0.0285
-0.68 | -0.002219 | -0.00872 | -0.0277
-0.67 | -0.002361 | -0.008345 | -0.0264
-0.66 | -0.002467 | -0.008595 | -0.0289
-0.65 | -0.0021635 | -0.00848 | -0.0254
-0.64 | -0.00192 | -0.0091 | -0.0253
-0.63 | -0.0018495 | -0.00844 | -0.02545
-0.62 | -0.0018445 | -0.006955 | -0.02325
-0.61 | -0.001698 | -0.006925 | -0.02415
-0.6 | -0.0016 | -0.007135 | -0.02275
-0.59 | -0.0015075 | -0.006925 | -0.0201
-0.58 | -0.0015175 | -0.00644 | -0.0213
-0.57 | -0.001577 | -0.00625 | -0.02105
-0.56 | -0.00143 | -0.006055 | -0.02055
-0.55 | -0.0012735 | -0.005685 | -0.0187
-0.54 | -0.0011845 | -0.005025 | -0.0176
-0.53 | -0.0011145 | -0.00507 | -0.01895
-0.52 | -0.001087 | -0.00524 | -0.01695
-0.51 | -0.0010005 | -0.004645 | -0.015335
-0.5 | -0.0008925 | -0.00449 | -0.015255
-0.49 | -0.0007685 | -0.00394 | -0.014115
-0.48 | -0.0006945 | -0.003355 | -0.01328
-0.47 | -0.0005865 | -0.003035 | -0.01049
-0.46 | -0.0003185 | -0.002335 | -0.00847
-0.45 | -0.0001525 | -0.00149 | -0.006125
-0.44 | 0.00014 | 1e-05 | -0.00203
-0.43 | 0.0007035 | 0.001405 | 0.002995
-0.42 | 0.0013295 | 0.002835 | 0.010775
-0.41 | 0.0020915 | 0.00573 | 0.02031
-0.4 | 0.0032245 | 0.00979 | 0.03331
-0.39 | 0.0047475 | 0.014785 | 0.05226
-0.38 | 0.0068535 | 0.021395 | 0.0774
-0.37 | 0.009734 | 0.030535 | 0.11
-0.36 | 0.0153025 | 0.043685 | 0.15785
-0.35 | 0.021296 | 0.061755 | 0.2283
-0.34 | 0.027685 | 0.08684 | 0.3229
-0.33 | 0.038195 | 0.12315 | 0.447
-0.32 | 0.05255 | 0.16881 | 0.63025
-0.31 | 0.073205 | 0.2319 | 0.8871
-0.3 | 0.100935 | 0.32205 | 1.2313
-0.29 | 0.14775 | 0.43715 | 1.68705
-0.28 | 0.201465 | 0.6109 | 2.3304
-0.27 | 0.26535 | 0.84385 | 3.2145
-0.26 | 0.3596 | 1.13955 | 4.353
-0.25 | 0.49135 | 1.61585 | 5.9
-0.24 | 0.6802 | 2.1663 | 8.0845
-0.23 | 0.92675 | 2.882 | 10.8795
-0.22 | 1.2558 | 3.935 | 14.753
-0.21 | 1.7662 | 5.213 | 19.88
-0.2 | 2.36925 | 7.0405 | 26.085
-0.19 | 3.1475 | 9.595 | 34.81
-0.18 | 4.2115 | 12.737 | 45.79
-0.17 | 5.597 | 16.9515 | 58.615
-0.16 | 7.5375 | 22.4775 | 76.105
-0.15 | 10.096 | 29.465 | 97.7
-0.14 | 13.3575 | 38.105 | 124.02
-0.13 | 17.658 | 49.475 | 153.9
-0.12 | 23.145 | 64.115 | 183.95
-0.11 | 30.595 | 81.76 | 223
-0.1 | 39.51 | 104.27 | 269.5
-0.09 | 50.455 | 128.29 | 312.15
-0.08 | 64.37 | 157.145 | 358.55
-0.07 | 80.51 | 194.2 | 403.35
-0.06 | 100.435 | 233.1 | 458.4
-0.05 | 121.135 | 274.2 | 515.4
-0.04 | 146.9 | 318.65 | 557.25
-0.03 | 176.9 | 368.3 | 604.35
-0.02 | 208 | 418.8 | 654.2
-0.01 | 241.9 | 475.15 | 708.7
0 | 276.35 | 521.4 | 752.45
0.01 | 309.1 | 565 | 787
0.02 | 342.45 | 624.95 | 836
0.03 | 373.7 | 666.1 | 875
0.04 | 402.05 | 707.65 | 900
0.05 | 428.8 | 756.5 | 932.5
0.06 | 450.8 | 796.5 | 974.5
0.07 | 470.85 | 832.5 | 998
0.08 | 484.05 | 859 | 1012
0.09 | 495 | 890.5 | 1042
0.1 | 495.25 | 924 | 1065.5
0.11 | 497.8 | 955 | 1083.5
0.12 | 505 | 971.5 | 1108.5
0.13 | 492.5 | 991 | 1108.5
0.14 | 479 | 1020.5 | 1118
0.15 | 471 | 1034 | 1147.5
0.16 | 456.5 | 1053 | 1155.5
0.17 | 441.5 | 1057.5 | 1156.5
0.18 | 429 | 1066.5 | 1158.5
0.19 | 407 | 1086 | 1171
0.2 | 386.5 | 1098 | 1184.5
0.21 | 364 | 1102.5 | 1184.5
0.22 | 344.5 | 1096.5 | 1176
0.23 | 332.5 | 1107 | 1180
0.24 | 321.5 | 1118 | 1189.5
0.25 | 301.5 | 1113 | 1186.5
0.26 | 271.5 | 1104.5 | 1185.5
0.27 | 252.5 | 1110.5 | 1169
0.28 | 241.5 | 1108.5 | 1162.5
0.29 | 242.5 | 1105 | 1182
0.3 | 227.5 | 1106.5 | 1170
0.31 | 197.5 | 1086 | 1152
0.32 | 181.5 | 1078 | 1141.5
0.33 | 172 | 1081 | 1137.5
0.34 | 177.5 | 1066 | 1131.5
0.35 | 166 | 1056 | 1117.5
0.36 | 140 | 1045 | 1102.5
0.37 | 130 | 1029.5 | 1094
0.38 | 138.5 | 1014 | 1086.5
0.39 | 135.5 | 992.5 | 1064.5
0.4 | 115 | 974.5 | 1050
0.41 | 99.5 | 967.5 | 1031.5
0.42 | 95 | 949 | 1021.5
0.43 | 112 | 920.5 | 1012
0.44 | 105 | 899 | 984
0.45 | 78.5 | 878.5 | 967
0.46 | 71 | 859.5 | 946
0.47 | 69 | 827.5 | 895
0.48 | 89 | 799 | 901.5
0.49 | 77.5 | 781.5 | 900
0.5 | 42 | 771 | 860