## IDS-VDS Characteristic (mA-mm)
VGS (V) | VDS = 0.100 V | VDS = 0.500 V | VDS = 0.900 V
-0.75 | 0.0007168 | 0.0032734 | 0.011413
-0.74 | 0.0006808 | 0.003142 | 0.011073
-0.73 | 0.0006437 | 0.0029926 | 0.010704
-0.72 | 0.0006154 | 0.0028984 | 0.010368
-0.71 | 0.0005894 | 0.0027791 | 0.010031
-0.7 | 0.0005649 | 0.0026753 | 0.009704
-0.69 | 0.0005373 | 0.0025857 | 0.00941
-0.68 | 0.0005156 | 0.0024903 | 0.009058
-0.67 | 0.00048968 | 0.0023983 | 0.008829
-0.66 | 0.00046418 | 0.0023063 | 0.008515
-0.65 | 0.00044517 | 0.0022181 | 0.008233
-0.64 | 0.00042408 | 0.002135 | 0.007974
-0.63 | 0.00040651 | 0.0020491 | 0.007699
-0.62 | 0.00038856 | 0.0019531 | 0.00744
-0.61 | 0.00036856 | 0.0018841 | 0.007231
-0.6 | 0.00034925 | 0.0018155 | 0.007004
-0.59 | 0.00033434 | 0.0017509 | 0.006737
-0.58 | 0.00031623 | 0.0016735 | 0.006543
-0.57 | 0.00030257 | 0.0016126 | 0.006353
-0.56 | 0.00028644 | 0.0015488 | 0.006164
-0.55 | 0.00027404 | 0.0014866 | 0.005912
-0.54 | 0.00026269 | 0.0014312 | 0.005709
-0.53 | 0.00024887 | 0.0013761 | 0.005539
-0.52 | 0.00023637 | 0.0013323 | 0.005365
-0.51 | 0.00022304 | 0.0012839 | 0.005212
-0.5 | 0.00021397 | 0.0012431 | 0.005054
-0.49 | 0.00020476 | 0.0011956 | 0.0048789
-0.48 | 0.00019634 | 0.0011516 | 0.0047642
-0.47 | 0.00019101 | 0.0011267 | 0.0046196
-0.46 | 0.0001864 | 0.0010972 | 0.0045033
-0.45 | 0.00018266 | 0.0010752 | 0.0044382
-0.44 | 0.00018282 | 0.0010643 | 0.0043899
-0.43 | 0.00018742 | 0.001061 | 0.0043979
-0.42 | 0.00019752 | 0.0010816 | 0.0044391
-0.41 | 0.00021206 | 0.0011202 | 0.0045766
-0.4 | 0.00023769 | 0.0011912 | 0.004821
-0.39 | 0.000276 | 0.0013076 | 0.0052171
-0.38 | 0.00032879 | 0.0014771 | 0.005815
-0.37 | 0.00041004 | 0.0017244 | 0.006702
-0.36 | 0.00052179 | 0.0020798 | 0.007958
-0.35 | 0.0007117 | 0.0025796 | 0.009797
-0.34 | 0.0009394 | 0.0032943 | 0.012376
-0.33 | 0.0012523 | 0.0042784 | 0.016068
-0.32 | 0.0016895 | 0.0056506 | 0.021145
-0.31 | 0.0022934 | 0.007711 | 0.028396
-0.3 | 0.0031212 | 0.010404 | 0.038503
-0.29 | 0.0042848 | 0.014101 | 0.052238
-0.28 | 0.006051 | 0.01918 | 0.07153
-0.27 | 0.008289 | 0.026263 | 0.09853
-0.26 | 0.011304 | 0.035787 | 0.13484
-0.25 | 0.0155 | 0.048846 | 0.18404
-0.24 | 0.021134 | 0.06744 | 0.25113
-0.23 | 0.028966 | 0.09197 | 0.3426
-0.22 | 0.039422 | 0.1251 | 0.46527
-0.21 | 0.053761 | 0.16993 | 0.6345
-0.2 | 0.07453 | 0.23053 | 0.855
-0.19 | 0.1011 | 0.31212 | 1.1465
-0.18 | 0.13736 | 0.42152 | 1.5469
-0.17 | 0.18551 | 0.56603 | 2.0549
-0.16 | 0.25014 | 0.7587 | 2.7232
-0.15 | 0.33668 | 1.0124 | 3.575
-0.14 | 0.45232 | 1.3468 | 4.6483
-0.13 | 0.6041 | 1.78 | 6.031
-0.12 | 0.8034 | 2.3441 | 7.717
-0.11 | 1.0693 | 3.0634 | 9.742
-0.1 | 1.4116 | 3.9657 | 12.164
-0.09 | 1.8585 | 5.1321 | 15.077
-0.08 | 2.4309 | 6.536 | 18.404
-0.07 | 3.1401 | 8.306 | 22.264
-0.06 | 4.0444 | 10.442 | 26.537
-0.05 | 5.1628 | 12.961 | 31.425
-0.04 | 6.492 | 15.965 | 36.796
-0.03 | 8.11 | 19.384 | 42.653
-0.02 | 10.063 | 23.387 | 49.095
-0.01 | 12.322 | 27.869 | 55.781
0 | 14.929 | 32.868 | 63.18
0.01 | 17.892 | 38.302 | 71.03
0.02 | 21.117 | 44.312 | 79.06
0.03 | 24.786 | 50.856 | 87.73
0.04 | 28.715 | 57.75 | 96.74
0.05 | 32.876 | 65.18 | 105.73
0.06 | 37.363 | 73.02 | 115.47
0.07 | 42.04 | 81.21 | 125.44
0.08 | 46.842 | 89.71 | 135.52
0.09 | 51.788 | 98.59 | 145.97
0.1 | 56.806 | 107.77 | 156.49
0.11 | 61.75 | 117.17 | 167.3
0.12 | 66.82 | 126.95 | 178.39
0.13 | 71.88 | 136.85 | 189.56
0.14 | 76.76 | 146.89 | 200.75
0.15 | 81.53 | 157.25 | 212.27
0.16 | 86.24 | 167.85 | 223.86
0.17 | 90.76 | 178.19 | 235.49
0.18 | 95.27 | 189.13 | 247.28
0.19 | 99.47 | 199.98 | 258.78
0.2 | 103.42 | 210.85 | 270.75
0.21 | 107.11 | 222.14 | 282.79
0.22 | 110.62 | 233.04 | 294.59
0.23 | 114.13 | 244.28 | 306.59
0.24 | 117.47 | 255.4 | 318.39
0.25 | 120.62 | 266.74 | 330.41
0.26 | 123.47 | 277.79 | 342.35
0.27 | 126.02 | 289.02 | 354.24
0.28 | 128.57 | 300.15 | 365.91
0.29 | 130.95 | 311.3 | 377.74
0.3 | 133.37 | 322.48 | 389.59
0.31 | 135.64 | 333.35 | 401.24
0.32 | 137.71 | 344.4 | 412.81
0.33 | 139.25 | 355.33 | 424.17
0.34 | 140.95 | 366.05 | 435.65
0.35 | 142.86 | 376.82 | 446.94
0.36 | 144.38 | 387.19 | 458.1
0.37 | 145.91 | 397.77 | 469.31
0.38 | 147.01 | 407.98 | 480.07
0.39 | 148.31 | 418.04 | 490.9
0.4 | 149.81 | 428 | 501.54
0.41 | 150.81 | 437.76 | 512.01
0.42 | 151.73 | 447.38 | 522.29
0.43 | 152.72 | 456.73 | 532.47
0.44 | 153.88 | 465.83 | 542.39
0.45 | 154.9 | 474.71 | 552.17
0.46 | 155.76 | 483.5 | 561.84
0.47 | 156.27 | 491.96 | 571.2
0.48 | 157.23 | 500.04 | 580.2
0.49 | 158.12 | 508.02 | 589
0.5 | 158.51 | 515.64 | 597.8

## Tranconductance (mS-mm)
VGS (V) | VDS = 0.100 V | VDS = 0.500 V | VDS = 0.900 V
-0.75 | -0.0036 | -0.01314 | -0.034
-0.74 | -0.003655 | -0.01404 | -0.03545
-0.73 | -0.00327 | -0.01218 | -0.03525
-0.72 | -0.002715 | -0.010675 | -0.03365
-0.71 | -0.002525 | -0.011155 | -0.0332
-0.7 | -0.002605 | -0.00967 | -0.03105
-0.69 | -0.002465 | -0.00925 | -0.0323
-0.68 | -0.002381 | -0.00937 | -0.02905
-0.67 | -0.002571 | -0.0092 | -0.02715
-0.66 | -0.0022255 | -0.00901 | -0.0298
-0.65 | -0.002005 | -0.008565 | -0.02705
-0.64 | -0.001933 | -0.00845 | -0.0267
-0.63 | -0.001776 | -0.009095 | -0.0267
-0.62 | -0.0018975 | -0.00825 | -0.0234
-0.61 | -0.0019655 | -0.00688 | -0.0218
-0.6 | -0.001711 | -0.00666 | -0.0247
-0.59 | -0.001651 | -0.0071 | -0.02305
-0.58 | -0.0015885 | -0.006915 | -0.0192
-0.57 | -0.0014895 | -0.006235 | -0.01895
-0.56 | -0.0014265 | -0.0063 | -0.02205
-0.55 | -0.0011875 | -0.00588 | -0.02275
-0.54 | -0.0012585 | -0.005525 | -0.01865
-0.53 | -0.001316 | -0.004945 | -0.0172
-0.52 | -0.0012915 | -0.00461 | -0.01635
-0.51 | -0.00112 | -0.00446 | -0.01555
-0.5 | -0.000914 | -0.004415 | -0.016655
-0.49 | -0.0008815 | -0.004575 | -0.01449
-0.48 | -0.0006875 | -0.003445 | -0.012965
-0.47 | -0.000497 | -0.00272 | -0.013045
-0.46 | -0.0004175 | -0.002575 | -0.00907
-0.45 | -0.000179 | -0.001645 | -0.00567
-0.44 | 0.000238 | -0.00071 | -0.002015
-0.43 | 0.000735 | 0.000865 | 0.00246
-0.42 | 0.001232 | 0.00296 | 0.008935
-0.41 | 0.0020085 | 0.00548 | 0.019095
-0.4 | 0.003197 | 0.00937 | 0.032025
-0.39 | 0.004555 | 0.014295 | 0.0497
-0.38 | 0.006702 | 0.02084 | 0.074245
-0.37 | 0.00965 | 0.030135 | 0.10715
-0.36 | 0.015083 | 0.04276 | 0.15475
-0.35 | 0.0208805 | 0.060725 | 0.2209
-0.34 | 0.02703 | 0.08494 | 0.31355
-0.33 | 0.037505 | 0.117815 | 0.43845
-0.32 | 0.052055 | 0.17163 | 0.6164
-0.31 | 0.071585 | 0.23767 | 0.8679
-0.3 | 0.09957 | 0.3195 | 1.1921
-0.29 | 0.14649 | 0.4388 | 1.65135
-0.28 | 0.20021 | 0.6081 | 2.3146
-0.27 | 0.26265 | 0.83035 | 3.1655
-0.26 | 0.36055 | 1.12915 | 4.2755
-0.25 | 0.4915 | 1.58265 | 5.8145
-0.24 | 0.6733 | 2.1562 | 7.928
-0.23 | 0.9144 | 2.883 | 10.707
-0.22 | 1.23975 | 3.898 | 14.595
-0.21 | 1.7554 | 5.2715 | 19.4865
-0.2 | 2.36695 | 7.1095 | 25.6
-0.19 | 3.1415 | 9.5495 | 34.595
-0.18 | 4.2205 | 12.6955 | 45.42
-0.17 | 5.639 | 16.859 | 58.815
-0.16 | 7.5585 | 22.3185 | 76.005
-0.15 | 10.109 | 29.405 | 96.255
-0.14 | 13.371 | 38.38 | 122.8
-0.13 | 17.554 | 49.865 | 153.435
-0.12 | 23.26 | 64.17 | 185.55
-0.11 | 30.41 | 81.08 | 222.35
-0.1 | 39.46 | 103.435 | 266.75
-0.09 | 50.965 | 128.515 | 312
-0.08 | 64.08 | 158.695 | 359.35
-0.07 | 80.675 | 195.3 | 406.65
-0.06 | 101.135 | 232.75 | 458.05
-0.05 | 122.38 | 276.15 | 512.95
-0.04 | 147.36 | 321.15 | 561.4
-0.03 | 178.55 | 371.1 | 614.95
-0.02 | 210.6 | 424.25 | 656.4
-0.01 | 243.3 | 474.05 | 704.25
0 | 278.5 | 521.65 | 762.45
0.01 | 309.4 | 572.2 | 794
0.02 | 344.7 | 627.7 | 835
0.03 | 379.9 | 671.9 | 884
0.04 | 404.5 | 716.2 | 900
0.05 | 432.4 | 763.5 | 936.5
0.06 | 458.2 | 801.5 | 985.5
0.07 | 473.95 | 834.5 | 1002.5
0.08 | 487.4 | 869 | 1026.5
0.09 | 498.2 | 903 | 1048.5
0.1 | 498.1 | 929 | 1066.5
0.11 | 500.7 | 959 | 1095
0.12 | 506.5 | 984 | 1113
0.13 | 497 | 997 | 1118
0.14 | 482.5 | 1020 | 1135.5
0.15 | 474 | 1048 | 1155.5
0.16 | 461.5 | 1047 | 1161
0.17 | 451.5 | 1064 | 1171
0.18 | 435.5 | 1089.5 | 1164.5
0.19 | 407.5 | 1086 | 1173.5
0.2 | 382 | 1108 | 1200.5
0.21 | 360 | 1109.5 | 1192
0.22 | 351 | 1107 | 1190
0.23 | 342.5 | 1118 | 1190
0.24 | 324.5 | 1123 | 1191
0.25 | 300 | 1119.5 | 1198
0.26 | 270 | 1114 | 1191.5
0.27 | 255 | 1118 | 1178
0.28 | 246.5 | 1114 | 1175
0.29 | 240 | 1116.5 | 1184
0.3 | 234.5 | 1102.5 | 1175
0.31 | 217 | 1096 | 1161
0.32 | 180.5 | 1099 | 1146.5
0.33 | 162 | 1082.5 | 1142
0.34 | 180.5 | 1074.5 | 1138.5
0.35 | 171.5 | 1057 | 1122.5
0.36 | 152.5 | 1047.5 | 1118.5
0.37 | 131.5 | 1039.5 | 1098.5
0.38 | 120 | 1013.5 | 1079.5
0.39 | 140 | 1001 | 1073.5
0.4 | 125 | 986 | 1055.5
0.41 | 96 | 969 | 1037.5
0.42 | 95.5 | 948.5 | 1023
0.43 | 107.5 | 922.5 | 1005
0.44 | 109 | 899 | 985
0.45 | 94 | 883.5 | 972.5
0.46 | 68.5 | 862.5 | 951.5
0.47 | 73.5 | 827 | 918
0.48 | 92.5 | 803 | 890
0.49 | 64 | 780 | 880
0.5 | 39 | 762 | 880