## IDS-VDS Characteristic (mA-mm)
VGS (V) | VDS = 0.100 V | VDS = 0.500 V | VDS = 0.900 V
-0.75 | 0.0007919 | 0.0036073 | 0.012657
-0.74 | 0.0007492 | 0.0034616 | 0.012241
-0.73 | 0.0007141 | 0.0033254 | 0.01188
-0.72 | 0.0006777 | 0.003211 | 0.011529
-0.71 | 0.0006472 | 0.0030955 | 0.011139
-0.7 | 0.0006138 | 0.0029574 | 0.010786
-0.69 | 0.0005862 | 0.0028732 | 0.010453
-0.68 | 0.0005591 | 0.0027395 | 0.010113
-0.67 | 0.0005303 | 0.0026415 | 0.009767
-0.66 | 0.000505 | 0.0025269 | 0.009506
-0.65 | 0.00048266 | 0.0024263 | 0.009128
-0.64 | 0.00045853 | 0.0023423 | 0.008867
-0.63 | 0.00043966 | 0.0022453 | 0.008539
-0.62 | 0.00041627 | 0.0021766 | 0.008321
-0.61 | 0.00039452 | 0.0020889 | 0.008059
-0.6 | 0.00037623 | 0.0019965 | 0.007793
-0.59 | 0.00035834 | 0.0019151 | 0.007557
-0.58 | 0.00033994 | 0.0018537 | 0.00731
-0.57 | 0.00032575 | 0.0017778 | 0.007076
-0.56 | 0.00030929 | 0.0017104 | 0.006842
-0.55 | 0.00029283 | 0.0016378 | 0.006575
-0.54 | 0.00027818 | 0.0015788 | 0.006384
-0.53 | 0.00026545 | 0.0015138 | 0.006177
-0.52 | 0.00025199 | 0.0014533 | 0.005976
-0.51 | 0.00024123 | 0.0014107 | 0.005783
-0.5 | 0.00022959 | 0.0013487 | 0.005619
-0.49 | 0.00021768 | 0.0012995 | 0.005455
-0.48 | 0.00020942 | 0.0012586 | 0.005302
-0.47 | 0.00020216 | 0.0012238 | 0.005137
-0.46 | 0.00019829 | 0.0011904 | 0.0049971
-0.45 | 0.00019399 | 0.0011648 | 0.004882
-0.44 | 0.0001927 | 0.001142 | 0.0048271
-0.43 | 0.00019517 | 0.0011449 | 0.0048087
-0.42 | 0.00020345 | 0.0011553 | 0.0048391
-0.41 | 0.00021864 | 0.0011893 | 0.0049398
-0.4 | 0.00024051 | 0.0012505 | 0.0051377
-0.39 | 0.0002777 | 0.0013513 | 0.0054988
-0.38 | 0.0003299 | 0.001513 | 0.006063
-0.37 | 0.00040574 | 0.0017432 | 0.006862
-0.36 | 0.00051409 | 0.0020785 | 0.008039
-0.35 | 0.0007001 | 0.0025508 | 0.009745
-0.34 | 0.0009227 | 0.0032288 | 0.012192
-0.33 | 0.0012226 | 0.0041784 | 0.015703
-0.32 | 0.0016504 | 0.0054895 | 0.020621
-0.31 | 0.0022344 | 0.007451 | 0.02728
-0.3 | 0.0030624 | 0.010012 | 0.037012
-0.29 | 0.0041932 | 0.013545 | 0.050401
-0.28 | 0.005797 | 0.01842 | 0.06882
-0.27 | 0.007947 | 0.025184 | 0.0944
-0.26 | 0.010883 | 0.034279 | 0.12944
-0.25 | 0.014882 | 0.047023 | 0.17659
-0.24 | 0.020401 | 0.06499 | 0.24176
-0.23 | 0.027984 | 0.08883 | 0.32999
-0.22 | 0.038244 | 0.12046 | 0.45014
-0.21 | 0.052069 | 0.16305 | 0.6083
-0.2 | 0.0727 | 0.22151 | 0.8258
-0.19 | 0.09847 | 0.29948 | 1.1131
-0.18 | 0.13414 | 0.40566 | 1.501
-0.17 | 0.18048 | 0.54603 | 1.9923
-0.16 | 0.24439 | 0.7326 | 2.6397
-0.15 | 0.32871 | 0.977 | 3.4669
-0.14 | 0.44237 | 1.3068 | 4.54
-0.13 | 0.5908 | 1.7248 | 5.86
-0.12 | 0.787 | 2.2757 | 7.521
-0.11 | 1.0482 | 2.9683 | 9.552
-0.1 | 1.3811 | 3.8666 | 11.903
-0.09 | 1.8238 | 5.0039 | 14.761
-0.08 | 2.3791 | 6.397 | 18.081
-0.07 | 3.0838 | 8.128 | 21.835
-0.06 | 3.9805 | 10.195 | 26.122
-0.05 | 5.079 | 12.678 | 30.919
-0.04 | 6.383 | 15.613 | 36.139
-0.03 | 7.992 | 19.025 | 41.977
-0.02 | 9.891 | 22.863 | 48.222
-0.01 | 12.113 | 27.326 | 54.923
0 | 14.714 | 32.247 | 62.21
0.01 | 17.623 | 37.695 | 69.87
0.02 | 20.855 | 43.553 | 77.76
0.03 | 24.459 | 49.953 | 86.27
0.04 | 28.304 | 56.871 | 95.05
0.05 | 32.492 | 64.15 | 104.15
0.06 | 36.881 | 71.73 | 113.53
0.07 | 41.544 | 79.83 | 123.3
0.08 | 46.297 | 88.3 | 133.33
0.09 | 51.194 | 96.93 | 143.54
0.1 | 56.069 | 105.99 | 153.96
0.11 | 60.97 | 115.29 | 164.41
0.12 | 65.96 | 124.9 | 175.47
0.13 | 70.89 | 134.74 | 186.44
0.14 | 75.82 | 144.54 | 197.45
0.15 | 80.59 | 154.8 | 208.77
0.16 | 85.29 | 165.17 | 220.12
0.17 | 89.69 | 175.55 | 231.57
0.18 | 93.88 | 186.13 | 243.09
0.19 | 97.91 | 196.77 | 254.67
0.2 | 101.98 | 207.57 | 266.25
0.21 | 105.81 | 218.53 | 278.14
0.22 | 109.41 | 229.43 | 289.82
0.23 | 112.7 | 240.19 | 301.49
0.24 | 115.82 | 251.31 | 313.18
0.25 | 118.77 | 262.43 | 324.91
0.26 | 121.68 | 273.43 | 336.76
0.27 | 124.42 | 284.49 | 348.41
0.28 | 127.01 | 295.39 | 360.04
0.29 | 129.43 | 306.38 | 371.78
0.3 | 131.4 | 317.37 | 383.23
0.31 | 133.44 | 328.18 | 394.78
0.32 | 135.52 | 339 | 406.23
0.33 | 137.43 | 349.74 | 417.67
0.34 | 139.27 | 360.37 | 428.87
0.35 | 140.54 | 370.83 | 440.04
0.36 | 142.06 | 381.19 | 451.06
0.37 | 143.78 | 391.61 | 462.14
0.38 | 145.14 | 401.76 | 472.96
0.39 | 146.27 | 411.71 | 483.46
0.4 | 147.27 | 421.5 | 494.08
0.41 | 148.53 | 431.19 | 504.49
0.42 | 149.73 | 440.72 | 514.81
0.43 | 150.85 | 450.05 | 524.95
0.44 | 151.38 | 459.02 | 534.73
0.45 | 152.28 | 467.87 | 544.47
0.46 | 153.4 | 476.59 | 554.14
0.47 | 154.14 | 485 | 563.49
0.48 | 155.01 | 493.1 | 572.4
0.49 | 155.4 | 500.95 | 581.4
0.5 | 156.42 | 508.57 | 590.1

## Tranconductance (mS-mm)
VGS (V) | VDS = 0.100 V | VDS = 0.500 V | VDS = 0.900 V
-0.75 | -0.00427 | -0.01457 | -0.0416
-0.74 | -0.00389 | -0.014095 | -0.03885
-0.73 | -0.003575 | -0.01253 | -0.0356
-0.72 | -0.003345 | -0.011495 | -0.03705
-0.71 | -0.003195 | -0.01268 | -0.03715
-0.7 | -0.00305 | -0.011115 | -0.0343
-0.69 | -0.002735 | -0.010895 | -0.03365
-0.68 | -0.002795 | -0.011585 | -0.0343
-0.67 | -0.002705 | -0.01063 | -0.03035
-0.66 | -0.002382 | -0.01076 | -0.03195
-0.65 | -0.0023235 | -0.00923 | -0.03195
-0.64 | -0.00215 | -0.00905 | -0.02945
-0.63 | -0.002113 | -0.008285 | -0.0273
-0.62 | -0.002257 | -0.00782 | -0.024
-0.61 | -0.002002 | -0.009005 | -0.0264
-0.6 | -0.001809 | -0.00869 | -0.0251
-0.59 | -0.0018145 | -0.00714 | -0.02415
-0.58 | -0.0016295 | -0.006865 | -0.02405
-0.57 | -0.0015325 | -0.007165 | -0.0234
-0.56 | -0.001646 | -0.007 | -0.02505
-0.55 | -0.0015555 | -0.00658 | -0.0229
-0.54 | -0.001369 | -0.0062 | -0.0199
-0.53 | -0.0013095 | -0.006275 | -0.0204
-0.52 | -0.001211 | -0.005155 | -0.0197
-0.51 | -0.00112 | -0.00523 | -0.01785
-0.5 | -0.0011775 | -0.00556 | -0.0164
-0.49 | -0.0010085 | -0.004505 | -0.01585
-0.48 | -0.000776 | -0.003785 | -0.0159
-0.47 | -0.0005565 | -0.00341 | -0.015245
-0.46 | -0.0004085 | -0.00295 | -0.01275
-0.45 | -0.0002795 | -0.00242 | -0.0085
-0.44 | 5.9e-05 | -0.000995 | -0.003665
-0.43 | 0.0005375 | 0.000665 | 0.0006
-0.42 | 0.0011735 | 0.00222 | 0.006555
-0.41 | 0.001853 | 0.00476 | 0.01493
-0.4 | 0.002953 | 0.0081 | 0.02795
-0.39 | 0.0044695 | 0.013125 | 0.046265
-0.38 | 0.006402 | 0.019595 | 0.06816
-0.37 | 0.0092095 | 0.028275 | 0.0988
-0.36 | 0.014718 | 0.04038 | 0.14415
-0.35 | 0.0204305 | 0.057515 | 0.20765
-0.34 | 0.026125 | 0.08138 | 0.2979
-0.33 | 0.036385 | 0.113035 | 0.42145
-0.32 | 0.05059 | 0.16363 | 0.57885
-0.31 | 0.0706 | 0.226125 | 0.81955
-0.3 | 0.09794 | 0.3047 | 1.15605
-0.29 | 0.13673 | 0.4204 | 1.5904
-0.28 | 0.18769 | 0.58195 | 2.19995
-0.27 | 0.2543 | 0.79295 | 3.031
-0.26 | 0.34675 | 1.09195 | 4.1095
-0.25 | 0.4759 | 1.53555 | 5.616
-0.24 | 0.6551 | 2.09035 | 7.67
-0.23 | 0.89215 | 2.7735 | 10.419
-0.22 | 1.20425 | 3.711 | 13.9155
-0.21 | 1.7228 | 5.0525 | 18.783
-0.2 | 2.32005 | 6.8215 | 25.24
-0.19 | 3.072 | 9.2075 | 33.76
-0.18 | 4.1005 | 12.3275 | 43.96
-0.17 | 5.5125 | 16.347 | 56.935
-0.16 | 7.4115 | 21.5485 | 73.73
-0.15 | 9.899 | 28.71 | 95.015
-0.14 | 13.1045 | 37.39 | 119.655
-0.13 | 17.2315 | 48.445 | 149.05
-0.12 | 22.87 | 62.175 | 184.6
-0.11 | 29.705 | 79.545 | 219.1
-0.1 | 38.78 | 101.78 | 260.45
-0.09 | 49.9 | 126.52 | 308.9
-0.08 | 63 | 156.205 | 353.7
-0.07 | 80.07 | 189.9 | 402.05
-0.06 | 99.76 | 227.5 | 454.2
-0.05 | 120.125 | 270.9 | 500.85
-0.04 | 145.65 | 317.35 | 552.9
-0.03 | 175.4 | 362.5 | 604.15
-0.02 | 206.05 | 415.05 | 647.3
-0.01 | 241.15 | 469.2 | 699.4
0 | 275.5 | 518.45 | 747.35
0.01 | 307.05 | 565.3 | 777.5
0.02 | 341.8 | 612.9 | 820
0.03 | 372.45 | 665.9 | 864.5
0.04 | 401.65 | 709.85 | 894
0.05 | 428.85 | 742.95 | 924
0.06 | 452.6 | 784 | 957.5
0.07 | 470.8 | 828.5 | 990
0.08 | 482.5 | 855 | 1012
0.09 | 488.6 | 884.5 | 1031.5
0.1 | 488.8 | 918 | 1043.5
0.11 | 494.55 | 945.5 | 1075.5
0.12 | 496 | 972.5 | 1101.5
0.13 | 493 | 982 | 1099
0.14 | 485 | 1003 | 1116.5
0.15 | 473.5 | 1031.5 | 1133.5
0.16 | 455 | 1037.5 | 1140
0.17 | 429.5 | 1048 | 1148.5
0.18 | 411 | 1061 | 1155
0.19 | 405 | 1072 | 1158
0.2 | 395 | 1088 | 1173.5
0.21 | 371.5 | 1093 | 1178.5
0.22 | 344.5 | 1083 | 1167.5
0.23 | 320.5 | 1094 | 1168
0.24 | 303.5 | 1112 | 1171
0.25 | 293 | 1106 | 1179
0.26 | 282.5 | 1103 | 1175
0.27 | 266.5 | 1098 | 1164
0.28 | 250.5 | 1094.5 | 1168.5
0.29 | 219.5 | 1099 | 1159.5
0.3 | 200.5 | 1090 | 1150
0.31 | 206 | 1081.5 | 1150
0.32 | 199.5 | 1078 | 1144.5
0.33 | 187.5 | 1068.5 | 1132
0.34 | 155.5 | 1054.5 | 1118.5
0.35 | 139.5 | 1041 | 1109.5
0.36 | 162 | 1039 | 1105
0.37 | 154 | 1028.5 | 1095
0.38 | 124.5 | 1005 | 1066
0.39 | 106.5 | 987 | 1056
0.4 | 113 | 974 | 1051.5
0.41 | 123 | 961 | 1036.5
0.42 | 116 | 943 | 1023
0.43 | 82.5 | 915 | 996
0.44 | 71.5 | 891 | 976
0.45 | 101 | 878.5 | 970.5
0.46 | 93 | 856.5 | 951
0.47 | 80.5 | 825.5 | 913
0.48 | 63 | 797.5 | 895.5
0.49 | 70.5 | 773.5 | 885
0.5 | 102 | 762 | 870